## Export
Colada | Fecha | Grado | Muestra | %CaO | %SiO2 | %FeO | %MgO | %MnO | %Al2O3 | %P2O5 | Totalización | %MgOsat | ∆MgOsat | B2 | B3 | B4
35032974 | 2026-07-14 | 1022 | 1RA | 27.11 | 19.41 | 24.66 | 9.65 | 3.88 | 5.24 | 0.6 | 90.55 | 14.08856 | -4.43856 | 1.4 | 1.1 | 1.49
35032974 | 2026-07-14 | 1022 | 2DA | 28.07 | 17.8 | 22.45 | 10.36 | 3.97 | 4.86 | 0.58 | 88.09 | 12.1952912 | -1.8352912 | 1.58 | 1.24 | 1.7
35033005 | 2026-07-14 | 1022 | 1RA | 26.69 | 17.86 | 30.7 | 7.17 | 3.76 | 5.16 | 0.61 | 91.95 | 13.0873802 | -5.9173802 | 1.49 | 1.16 | 1.47
35033005 | 2026-07-14 | 1022 | 2DA | 27.85 | 17.03 | 28.92 | 8.22 | 3.92 | 5.07 | 0.61 | 91.62 | 11.6577152 | -3.4377152 | 1.64 | 1.26 | 1.63
35032651 | 2026-07-01 | 1022 | 1RA | 29.47 | 16.38 | 28.14 | 7.97 | 3.77 | 4.64 | 0.69 | 91.06 | 10.43024 | -2.46024 | 1.8 | 1.4 | 1.78
35032651 | 2026-07-01 | 1022 | 2DA | 30.2 | 17.33 | 26.37 | 8.88 | 3.88 | 4.72 | 0.69 | 92.07 | 10.8569552 | -1.9769552 | 1.74 | 1.37 | 1.77
35032690 | 2026-06-30 | 1008 | 1RA | 25.09 | 14.16 | 38.29 | 7.8 | 4.15 | 3.7 | 0.86 | 94.05 | 10.6387466 | -2.8387466 | 1.77 | 1.41 | 1.84
35032690 | 2026-06-30 | 1008 | 2DA | 26.03 | 14.45 | 36.43 | 8.48 | 4.19 | 3.57 | 0.81 | 93.96 | 10.43024 | -1.95024 | 1.8 | 1.44 | 1.91
35032712 | 2026-06-30 | 1022 | 1RA | 29.41 | 16.47 | 28.04 | 8.08 | 3.77 | 4.61 | 0.7 | 91.08 | 10.4986802 | -2.4186802 | 1.79 | 1.4 | 1.78
35032712 | 2026-06-30 | 1022 | 2DA | 30.38 | 17.47 | 26.49 | 8.78 | 3.95 | 4.7 | 0.72 | 92.49 | 10.8569552 | -2.0769552 | 1.74 | 1.37 | 1.77
35032794 | 2026-06-30 | 1011 | 1RA | 27.15 | 17 | 24.11 | 10.13 | 4.32 | 6.27 | 0.56 | 89.54 | 12.01116 | -1.88116 | 1.6 | 1.17 | 1.6
35032794 | 2026-06-30 | 1011 | 2DA | 28.46 | 17 | 22.74 | 11.78 | 4.09 | 5.53 | 0.51 | 90.11 | 11.4052946 | 0.3747054 | 1.67 | 1.26 | 1.79
35032822 | 2026-06-30 | 1008 | 1RA | 26.83 | 13.44 | 35.56 | 7.11 | 4.08 | 3.88 | 0.86 | 91.76 | 9.269 | -2.159 | 2 | 1.55 | 1.96
35032822 | 2026-06-30 | 1008 | 2DA | 29.4 | 14.71 | 32.58 | 8.09 | 4.27 | 4 | 0.85 | 93.9 | 9.269 | -1.179 | 2 | 1.57 | 2
35032627 | 2026-06-12 | 1022 | 1RA | 26.5 | 19.85 | 24.06 | 10.28 | 3.97 | 6 | 0.56 | 91.22 | 14.8200752 | -4.5400752 | 1.34 | 1.03 | 1.42
35032627 | 2026-06-12 | 1022 | 2DA | 26.3 | 19.25 | 22.92 | 10.23 | 3.96 | 5.84 | 0.51 | 89.01 | 14.4477386 | -4.2177386 | 1.37 | 1.05 | 1.46
35032632 | 2026-06-12 | 1022 | 2DA | 25.63 | 18.23 | 29.87 | 9.78 | 3.74 | 4.96 | 0.58 | 92.79 | 13.971713 | -4.191713 | 1.41 | 1.11 | 1.53
35032497 | 2026-06-11 | 1022 | 2DA | 33.88 | 18.93 | 17.48 | 9.26 | 4.14 | 5.59 | 0.52 | 89.8 | 10.4986802 | -1.2386802 | 1.79 | 1.38 | 1.76
35032498 | 2026-06-11 | 1022 | 2DA | 31.97 | 18.89 | 18.9 | 8.59 | 3.95 | 5.3 | 0.5 | 88.1 | 11.2429002 | -2.6529002 | 1.69 | 1.32 | 1.68
35032519 | 2026-06-11 | 1022 | 2DA | 28.75 | 16.86 | 25.03 | 10.07 | 3.57 | 4.48 | 0.55 | 89.31 | 11.16344 | -1.09344 | 1.7 | 1.35 | 1.82
35032570 | 2026-06-10 | 1022 | 2DA | 27.95 | 18.31 | 25.22 | 9.26 | 3.54 | 5.71 | 0.56 | 90.55 | 12.6778442 | -3.4178442 | 1.53 | 1.16 | 1.55
35032593 | 2026-06-10 | 1022 | 2DA | 27.48 | 16.64 | 32.34 | 6.67 | 3.88 | 5.68 | 0.64 | 93.33 | 11.572385 | -4.902385 | 1.65 | 1.23 | 1.53
35032594 | 2026-06-10 | 1022 | 2DA | 29.17 | 17.07 | 28.62 | 7.87 | 3.82 | 5.43 | 0.59 | 92.57 | 11.085125 | -3.215125 | 1.71 | 1.3 | 1.65
35032599 | 2026-06-10 | 1022 | 1RA | 30.5 | 18.27 | 24.79 | 9.34 | 3.68 | 4.76 | 0.62 | 91.96 | 11.4052946 | -2.0652946 | 1.67 | 1.32 | 1.73
35032599 | 2026-06-10 | 1022 | 2DA | 30.34 | 17.82 | 20.4 | 10.23 | 3.86 | 4.31 | 0.54 | 87.5 | 11.16344 | -0.93344 | 1.7 | 1.37 | 1.83
35032608 | 2026-06-10 | 1022 | 2DA | 27.45 | 18.56 | 22.26 | 10.8 | 3.48 | 4.77 | 0.5 | 87.82 | 13.1931072 | -2.3931072 | 1.48 | 1.18 | 1.64
35032609 | 2026-06-10 | 1022 | 2DA | 27.12 | 18.75 | 25.72 | 10.41 | 3.39 | 5.07 | 0.55 | 91.01 | 13.518465 | -3.108465 | 1.45 | 1.14 | 1.58
35032610 | 2026-06-10 | 1022 | 2DA | 28.09 | 19.72 | 22.32 | 11.25 | 3.4 | 5.08 | 0.54 | 90.4 | 13.8562896 | -2.6062896 | 1.42 | 1.13 | 1.59
35032590 | 2026-06-09 | 1022 | 1RA | 29.74 | 18.37 | 30.15 | 7.38 | 3.42 | 6.32 | 0.64 | 96.02 | 11.8319936 | -4.4519936 | 1.62 | 1.2 | 1.5
35032590 | 2026-06-09 | 1022 | 2DA | 29.04 | 17.95 | 32.39 | 7.47 | 3.55 | 6.07 | 0.61 | 97.08 | 11.8319936 | -4.3619936 | 1.62 | 1.21 | 1.52
35032591 | 2026-06-09 | 1022 | 2DA | 28.55 | 18.83 | 30.82 | 7.21 | 3.33 | 6.21 | 0.61 | 95.56 | 12.7782416 | -5.5682416 | 1.52 | 1.14 | 1.43
35032519 | 2026-06-03 | 1022 | 2DA | 30.49 | 17.66 | 25.87 | 11.52 | 3.71 | 5.07 | 0.65 | 94.97 | 10.9318922 | 0.5881078 | 1.73 | 1.34 | 1.85
35032463 | 2026-05-29 | 1022 | 1RA | 33.16 | 17.15 | 20.32 | 9.42 | 3.85 | 5.44 | 0.6 | 89.94 | 9.6325002 | -0.2125002 | 1.93 | 1.47 | 1.88
35032463 | 2026-05-29 | 1022 | 2DA | 33.32 | 17.22 | 20.61 | 9.92 | 3.82 | 5.33 | 0.56 | 90.78 | 9.6325002 | 0.2874998 | 1.93 | 1.48 | 1.92
35032388 | 2026-05-28 | 1523 | 1RA | 31.29 | 17.17 | 18.81 | 12.41 | 4.05 | 5.34 | 0.54 | 89.61 | 10.2964976 | 2.1135024 | 1.82 | 1.39 | 1.94
35032388 | 2026-05-28 | 1523 | 2DA | 33.01 | 17.3 | 14.17 | 14.16 | 3.89 | 4.92 | 0.43 | 87.88 | 9.744533 | 4.415467 | 1.91 | 1.49 | 2.12
35032394 | 2026-05-28 | 1523 | 2DA | 34.11 | 16.22 | 20.55 | 8.85 | 3.85 | 5.53 | 0.6 | 89.71 | 8.82176 | 0.02824 | 2.1 | 1.57 | 1.98
35032436 | 2026-05-28 | 1022 | 1RA | 34.42 | 18.22 | 19.82 | 9.52 | 3.88 | 6.12 | 0.6 | 92.58 | 9.8603402 | -0.3403402 | 1.89 | 1.41 | 1.81
35032436 | 2026-05-28 | 1022 | 2DA | 34.9 | 17.44 | 20.3 | 10.08 | 3.67 | 5.21 | 0.58 | 92.18 | 9.269 | 0.811 | 2 | 1.54 | 1.99
35032446 | 2026-05-28 | 1022 | 1RA | 32.05 | 18.72 | 17.55 | 11.98 | 3.58 | 4.74 | 0.54 | 89.16 | 11.085125 | 0.894875 | 1.71 | 1.37 | 1.88
35032446 | 2026-05-28 | 1022 | 2DA | 32.26 | 18.96 | 17.6 | 12.1 | 3.67 | 4.91 | 0.53 | 90.03 | 11.16344 | 0.93656 | 1.7 | 1.35 | 1.86
35032361 | 2026-05-22 | 1011 TEST | 2DA | 30.87 | 15.8 | 23.98 | 10.27 | 3.93 | 4.41 | 0.6 | 89.86 | 9.524165 | 0.745835 | 1.95 | 1.53 | 2.04
35032362 | 2026-05-22 | 1011 TEST | 2DA | 33.49 | 15.86 | 21.88 | 10.11 | 4.22 | 4.45 | 0.55 | 90.56 | 8.781381 | 1.328619 | 2.11 | 1.65 | 2.15
35032363 | 2026-05-22 | 1011 TEST | 2DA | 31.41 | 16.07 | 22.01 | 10.03 | 4.26 | 4.46 | 0.57 | 88.81 | 9.524165 | 0.505835 | 1.95 | 1.53 | 2.02
35032368 | 2026-05-22 | 1011 | 1RA | 31.53 | 16.81 | 22.05 | 10.34 | 3.78 | 4.77 | 0.63 | 89.91 | 9.9196832 | 0.4203168 | 1.88 | 1.46 | 1.94
35032368 | 2026-05-22 | 1011 | 2DA | 34.43 | 18.24 | 16.63 | 11.21 | 3.98 | 5 | 0.5 | 89.99 | 9.8603402 | 1.3496598 | 1.89 | 1.48 | 1.96
35032330 | 2026-05-21 | 1008 | 2DA | 33.16 | 16.35 | 22.15 | 12.39 | 4.37 | 3.2 | 0.76 | 92.38 | 9.1262642 | 3.2637358 | 2.03 | 1.7 | 2.33
35032334 | 2026-05-21 | 1008 | 1RA | 30.34 | 14.92 | 28.23 | 10.87 | 4.43 | 3.29 | 0.88 | 92.96 | 9.1262642 | 1.7437358 | 2.03 | 1.67 | 2.26
35032334 | 2026-05-21 | 1008 | 2DA | 33.74 | 14.76 | 22 | 13.85 | 3.91 | 2.6 | 0.78 | 91.64 | 8.1737802 | 5.6762198 | 2.29 | 1.94 | 2.74
35032297 | 2026-05-20 | 1008 | 1RA | 23.3 | 16.98 | 29.69 | 12.28 | 4.28 | 3.71 | 0.81 | 91.05 | 14.4477386 | -2.1677386 | 1.37 | 1.13 | 1.72
35032297 | 2026-05-20 | 1008 | 2DA | 23.2 | 15.6 | 26.6 | 13.38 | 3.75 | 3.08 | 0.58 | 86.19 | 13.0873802 | 0.2926198 | 1.49 | 1.24 | 1.96
35032267 | 2026-05-18 | 1523 | 2DA | 30.99 | 17.68 | 28.66 | 6.11 | 3.74 | 5.62 | 0.59 | 93.39 | 10.783125 | -4.673125 | 1.75 | 1.33 | 1.59
35032277 | 2026-05-18 | 1011 | 1RA | 29.21 | 18.72 | 23.52 | 10.52 | 4.26 | 5.15 | 0.61 | 91.99 | 12.384464 | -1.864464 | 1.56 | 1.22 | 1.66
35032277 | 2026-05-18 | 1011 | 2DA | 30.21 | 17.79 | 22.68 | 11.18 | 3.98 | 4.67 | 0.54 | 91.05 | 11.16344 | 0.01656 | 1.7 | 1.34 | 1.84
35032285 | 2026-05-18 | 1011 | 2DA | 26.56 | 18.54 | 28.47 | 9.04 | 3.79 | 5.27 | 0.53 | 92.2 | 13.7422802 | -4.7022802 | 1.43 | 1.12 | 1.5
Total |  |  |  | 29.67364 | 17.32709 | 24.96218 | 9.820727 | 3.878727 | 4.905818 | 0.6150909 | 91.18327 | 11.23338 | -1.412655 | 1.724364 | 1.346727 | 1.793636
Filtros aplicados: Fecha el o después del 18/05/2026 y antes del 17/07/2026