## Corridas
Corrida_ID | Tipo_Aco | Turno | Estado_Forno | Sucata_SGUS_pct | Sucata_SSHR_pct | Sucata_SPES_pct | Sucata_SREC_pct | Sucata_STES_pct | Sucata_SMIU_pct | Sucata_SMIST_pct | FeO_Escoria_pct | CaO_Escoria_pct | SiO2_Escoria_pct | MgO_Escoria_pct | MnO_Escoria_pct | Al2O3_Escoria_pct | Basicidade_B2 | Energia_kWh_t | O2_Especifico_Nm3_t | GasNatural_Nm3_t | Cal_kg_t | Dolomita_kg_t | C_Injetado_kg_t | PowerOn_min | PowerOff_min | TapToTap_min | Pot_Media_MW | Temp_Vazamento_C | Fator_Potencia | THD_pct | Rendimento_pct
COR2610000 | SAE 1020 | Noite | Normal | 6.35 | 40.89 | 11.04 | 7.72 | 30.26 | 0.89 | 2.85 | 27.4 | 44.73 | 12.78 | 11.14 |  | 4.33 | 3.499 | 565.2 | 31.79 | 7.29 | 39.3 | 17.6 | 12.2 | 38.2 | 17.8 | 60 | 75 | 1641.1 | 0.806 | 4.87 | 91.309
COR2610001 | SAE 1045 | Noite | Normal | 39.34 | 10.33 | 26.96 | 8.32 | 13.45 | 1.36 | 0.24 | 32.86 | 37.86 | 14.28 | 7.83 | 3.09 | 5.19 | 2.652 | 499.2 | 34.64 | 10.13 | 29.4 | 11.4 | 15.7 | 33.2 | 14.8 | 53.2 | 75 | 1639.4 | 0.741 | 2.75 | 91.702
COR2610002 | SAE 1020 | Noite | Normal | 33.39 | 4.58 | 12.36 | 3.12 | 42.34 | 3.54 | 0.67 | 27.04 | 36.86 | 14.91 | 7.34 | 6.29 | 5.27 | 2.472 | 474.2 | 30.6 | 9.65 | 33.6 | 10.5 | 15.5 | 28 | 15.9 | 48.8 | 75 | 1620.8 | 0.822 | 6.05 | 92.499
COR2610003 | SAE 1020 | Noite | Paradas | 21.08 | 10.56 | 16.66 | 6.18 | 9.48 | 13.62 | 22.42 | 29.75 | 33.88 | 17.2 | 6.16 | 5.44 | 6.16 | 1.969 | 499 | 36.76 | 6.62 | 28 | 8.5 | 12.8 | 36.2 | 11.9 | 51.9 | 74.39 | 1608.4 | 0.763 | 4.46 | 90.79
COR2610004 | SAE 1020 | Noite | Normal | 7.84 | 14.42 | 13.56 | 7.3 | 45.61 | 6.18 | 5.08 | 29.27 | 35.55 | 18.33 | 8.13 | 6.1 | 5.78 | 1.94 | 541.6 | 31.83 | 11.59 | 31.5 | 13.6 | 11.5 | 37.3 | 17.3 | 60.6 | 75 | 1625 | 0.77 | 5.46 | 91.247
COR2610005 | CA-50 | Noite | Normal | 11.43 | 20.92 | 21.03 | 26.02 | 5.52 | 4.54 | 10.53 | 30.04 | 38.96 | 14.43 | 8.47 | 7.82 | 6.7 | 2.7 | 566.7 | 37.12 | 9.72 | 37.4 | 17.4 | 20 | 40.6 | 12.1 | 58 | 75 | 1631.2 | 0.79 | 5.97 | 91.241
COR2610006 | CA-50 | Tarde | Normal | 3.87 | 0.21 | 33.91 | 1.12 | 13.96 | 16.86 | 30.08 |  | 37 | 13.01 | 10.31 | 4.34 | 4.8 | 2.844 | 561.3 | 34.23 | 10.56 | 35.1 | 15.4 | 16 | 45.1 | 16 | 61.7 | 67.14 |  | 0.785 | 4.83 | 91.101
COR2610007 | SAE 1020 | Manha | Normal | 15.41 | 4.23 | 57.87 | 12.14 | 5.51 | 0.79 | 4.05 | 31.64 | 39.29 | 14.1 | 9.27 | 7.19 | 3.73 | 2.786 | 530.5 | 34.6 | 9.9 | 35.6 | 15.3 | 8 | 37.6 | 8.3 | 50.1 | 75 | 1616.8 | 0.74 | 4.25 | 91.218
COR2610008 | SAE 1045 | N | Normal | 2.53 | 29.36 | 11.2 | 29.2 | 12.52 | 1.92 | 13.27 | 33.9 | 41.87 | 15.68 | 8.56 | 5.7 | 5.83 | 2.671 | 576.7 | 33.95 | 5.89 | 39.8 | 11.8 | 19.8 | 40.9 | 10.1 | 56 | 75 | 1627.8 | 0.749 | 5.74 | 90.275
COR2610009 | SAE 1020 | Manha | Normal | 34.4 | 15.45 | 15.08 | 8.21 | 3.16 | 7.08 | 16.63 | 31.62 | 41.14 | 16.68 | 8.14 | 6.38 | 3.8 | 2.466 | 489.8 | 33.95 | 8.76 | 39 | 12.3 | 17.5 | 38.3 | 16.1 | 60.2 | 69.03 | 1606.9 | 0.752 | 3.54 | 90.506
COR2610010 | CA-50 | Noite | Normal | 21.14 | 2.77 | 32.51 | 27.88 | 2.05 | 2.1 | 11.54 | 30.04 | 43.62 | 18.01 | 7.16 | 4.85 | 5.16 | 2.422 | 505.9 | 32.87 | 9.47 | 36.5 | 13.2 | 15.4 | 32.5 | 14.3 | 51.1 | 75 | 1628.2 | 0.743 | 5.28 | 91.823
COR2610011 | CA-50 | N | Normal | 6.03 | 21.04 | 26.87 | 18.72 | 12.81 | 7.7 | 6.82 | 29.41 | 33.86 | 12.34 | 8.26 | 3.52 | 5.64 | 2.743 | 542.8 | 30.28 | 10.79 | 30.7 | 11 | 14.8 | 40.2 | 14.8 | 60.5 | 72.9 | 1626.4 | 0.756 | 5.51 | 91.271
COR2610012 | SAE 1045 | TARDE | Partidas | 14.65 | 27.58 | 9.23 | 12.54 | 3.93 | 29.59 | 2.49 | 25.07 | 34.03 | 17.37 | 8.12 | 6.42 | 9.33 | 1.96 | 548 | 31.68 | 8.16 | 28 | 12.2 | 5.2 | 38.8 | 15.6 | 58.3 | 75 | 1618.7 | 0.781 | 4.16 | 91.223
COR2610013 | CA-50 | Manha | Normal | 1.82 | 16.93 | 3.19 | 28.03 | 9.33 | 23.26 | 17.43 | 25.87 | 36.71 | 11.63 |  | 5.33 | 5.59 | 3.157 | 555.7 | 33.03 | 6.49 | 37.6 | 14.3 | 15.9 | 37.7 | 14.4 | 56 | 75 | 1616.1 | 0.779 | 5.3 | 91.169
COR2610014 | SAE 1020 | Tarde | Normal | 21.03 | 3.09 | 5.25 | 4.7 | 8.63 | 22.16 | 35.14 | 29.9 | 30.65 | 10.65 | 11.1 | 6.93 | 3.59 | 2.877 | 536.2 | 33.77 | 7.01 | 28 | 19.8 | 14.4 | 33.4 | 12.2 | 46.7 | 75 | 1629.4 | 0.76 | 5.13 | 91.035
COR2610015 | CA-50 | Noite | Normal | 22.28 | 5.63 | 12.11 | 1.82 | 23.15 | 17.02 | 17.98 | 26.93 | 45.93 | 14.21 | 7.47 | 5.67 | 4.07 | 3.233 | 541.1 | 32.24 | 5.33 | 45.1 | 13.1 | 14.7 | 38.8 | 12.3 | 55.4 | 75 | 1619.1 | 0.766 | 5.13 | 91.816
COR2610016 | SAE 1020 | MANHA | Normal | 8.52 | 28.01 | 16.43 | 1.9 | 2.03 | 36.3 | 6.82 | 29.59 | 45.14 | 14.82 | 8.9 | 6.74 | 6.84 | 3.045 | 592.2 | 34.67 | 11.9 | 43.8 | 14 | 12.2 | 50.7 | 13 | 67.5 | 63.12 | 1630.1 | 0.695 | 3.22 | 90.957
COR2610017 | SAE 1020 | N | Normal | 34.13 | 6.04 | 34.78 | 4.67 | 4.11 | 4.4 | 11.87 | 25.16 | 40.23 | 12.35 | 9.91 | 7.44 | 6.88 | 3.258 | 496.5 | 30.66 | 9.47 | 40.2 | 17.6 | 12.3 | 34.6 | 18.9 | 58.1 | 75 | 1628.8 | 0.774 | 5.91 | 92.725
COR2610018 | SAE 1020 | Noite | Normal | 4.79 | 18.48 | 38.98 | 5.96 | 21.84 | 4.88 | 5.07 | 22.06 | 41 | 14.94 | 5.83 | 4.89 |  | 2.745 | 569.5 | 29.07 | 10.41 | 33.8 | 8.5 | 11.3 | 35.6 | 16 | 56.3 | 75 | 1614.9 | 0.793 | 4.78 | 92.433
COR2610019 | SAE 1020 | Noite | Normal | 9.8 | 1.64 | 29.43 | 0.74 | 16.62 | 24.72 | 17.05 | 26.88 | 32.5 | 19.86 | 8.17 | 7.04 | 5.48 | 1.636 | 582.3 | 30.46 | 10.45 | 34 | 14.5 | 11.1 | 45 | 10.1 | 57.1 | 69.9 |  | 0.748 | 4.17 | 91.029
COR2610020 | SAE 1020 | Manha | Normal | 4.04 | 3.78 | 9.75 | 34.89 | 11.29 | 7.48 | 28.77 | 24.34 | 39.86 | 16.05 | 6.9 |  |  | 2.484 | 550.7 | 29.94 | 8.79 | 38.9 | 9.7 | 16.2 | 39.8 | 16.6 | 59.5 | 74.72 | 1612.7 | 0.763 | 5.59 | 92.032
COR2610021 | SAE 1020 | Noite | Normal | 22.53 | 12.74 | 9.54 | 30.71 | 7.37 | 8.9 | 8.21 | 28.07 | 40.19 | 10.38 |  | 6.85 | 5.29 | 3.871 | 547.6 | 32.38 | 9.28 | 31.8 | 16.2 | 9.6 | 37.4 | 14.4 | 56.5 | 75 | 1627.4 | 0.786 | 4.47 | 92.237
COR2610022 | SAE 1045 | Manha | Normal | 25.89 | 14.98 | 10.36 | 3.23 | 11.21 | 3.5 | 30.84 | 27.22 | 33.97 | 16.03 |  |  | 6.81 | 2.12 | 550.1 | 34.1 | 8.07 | 28 | 16.6 | 16 | 38.4 | 14.7 | 58.3 | 75 |  | 0.815 | 4.65 | 91.16
COR2610023 | SAE 1020 | Noite | Normal | 18.47 | 7.57 | 22.77 | 20.86 | 4.89 | 2.73 | 22.7 | 30.38 | 36.3 | 16.94 | 8.53 | 4.96 |  | 2.143 | 575.4 | 34.71 | 6.4 | 28 | 12.5 | 9.6 | 40.2 | 14.1 | 58.8 | 75 | 1611.9 | 0.813 | 4.82 | 91.101
COR2610024 | SAE 1020 | Noite | Normal | 2.22 | 0.47 | 5.29 | 43.1 | 1.53 | 0.56 | 46.83 |  | 36.11 | 17.08 | 7.24 | 4.35 | 4.29 | 2.114 | 505.1 | 31.74 | 11.81 | 31.5 | 12.6 | 13.6 | 38.2 | 16.1 | 57.2 | 71.44 | 1625.3 | 0.748 | 3.56 | 92.376
COR2610025 | SAE 1020 | Tarde | Normal | 17.83 | 25.19 | 34.33 | 7.82 | 1.26 | 9.81 | 3.77 | 26.68 | 39.64 | 14.92 | 9.86 | 6.7 | 7.21 | 2.657 | 491.8 | 29.46 | 8.04 | 34.5 | 15.9 | 14.7 | 34.9 | 14.1 | 53.6 | 75 | 1619.7 | 0.751 | 5.09 | 92.129
COR2610026 | SAE 1020 | Manha | Normal | 8.52 | 8.38 | 14.57 | 6.34 | 5.51 | 31.44 | 25.23 |  | 41.7 | 14.5 | 11.36 | 4.32 | 6.11 | 2.877 | 504 | 33.1 | 10.64 | 39.2 | 18.3 | 18.5 | 41.9 | 14.2 | 61 | 65 | 1611.7 | 0.762 | 5.58 | 91.4
COR2610027 | SAE 1045 | Noite | Normal | 19.61 | 11.8 | 14.41 | 46.39 | 2.08 | 2.27 | 3.44 | 30 | 34.09 | 16.03 | 7.75 | 4.86 | 6.07 | 2.126 | 523.3 | 32.46 | 8.85 | 29.6 | 11.4 | 19.4 | 32.1 | 13.2 | 51.2 | 75 | 1625.8 | 0.771 | 4.38 | 91.83
COR2610028 | SAE 1020 | Tarde | Normal | 16.7 | 21.28 | 9.95 | 1.56 | 29.28 | 10.87 | 10.35 | 31.38 | 40.82 | 14.76 | 8.48 |  | 6.44 | 2.766 | 540 | 35.45 | 8.27 | 41.1 | 11.7 | 12.7 | 41.1 |  | 57 | 70.94 | 1622.8 | 0.752 | 5.73 | 90.327
COR2610029 | SAE 1020 | Manha | Normal | 13.73 | 16.05 | 8.62 | 9.98 | 14.37 | 19.71 | 17.53 | 29.63 | 37.53 | 16.42 | 6.34 |  | 5.46 | 2.286 | 557.4 | 34.78 | 7.01 | 36.6 | 12.4 | 7.7 | 41.2 | 15.3 | 60.7 | 73.13 |  | 0.766 | 4.23 | 90.398
COR2610030 | SAE 1020 | Noite | Normal | 23.57 | 8.59 | 23.11 | 6.2 | 16.06 | 5.11 | 17.37 | 24.21 | 40.25 | 12.27 |  |  | 6.88 | 3.28 | 548.9 | 32.37 | 8.99 | 32.4 | 18.7 | 14.4 | 42.9 | 17.2 | 64.1 | 69.11 |  | 0.781 | 4.78 | 92.778
COR2610031 | CA-50 | noite | Partidas | 30.62 | 11.67 | 5.94 | 22.41 | 9.5 | 9.46 | 10.39 | 33.34 | 40.44 | 17.23 | 7.89 | 5.98 | 7.3 | 2.347 | 535.5 | 38.12 | 7.88 | 39.2 | 13 | 15.9 | 42 | 17.8 | 64.1 | 68.81 | 1606.6 | 0.745 | 5.48 | 90.656
COR2610032 | CA-50 | Noite | Normal | 11.22 | 51 | 9.19 | 7.59 | 2.84 | 0.99 | 17.17 |  | 38.05 | 15.61 | 7.45 | 5.21 | 7.42 | 2.438 | 510 | 31.49 | 7.09 | 32.3 | 11.7 | 12.6 | 34 | 14.3 | 50.9 | 75 | 1630.6 | 0.778 | 5.69 | 92.27
COR2610033 | SAE 1045 | Tarde | Normal | 26.1 | 0.07 | 9.62 | 9.21 | 20.16 | 32.78 | 2.07 | 25.67 | 36.82 | 15.78 | 9.39 | 4.47 |  | 2.333 | 460 | 32.16 | 11.88 | 32.2 | 15.8 | 14 | 35.9 | 15.3 | 54.3 | 69.19 | 1608.6 | 0.777 | 4.76 | 91.922
COR2610034 | SAE 1020 | Manha | Normal | 13.55 | 18.91 | 15.19 | 2.74 | 0.46 | 31.44 | 17.71 | 24.91 | 46.49 | 17.02 |  |  | 5.78 | 2.731 | 525.3 | 32.03 | 5.89 | 41.2 | 11.5 | 11.5 | 34.4 | 16.5 | 53.7 | 75 |  | 0.789 | 5.2 | 91.61
COR2610035 | CA-50 | Tarde | Normal | 16.87 | 3.26 | 22.93 | 16.47 | 13.88 | 6.46 | 20.13 | 24.81 | 44.55 | 18.29 | 6.88 | 4.6 | 6.46 | 2.436 | 509 | 29.93 | 7.92 | 39.8 | 10.8 | 15.2 | 32.7 | 16 | 52.9 | 75 | 1620.2 | 0.863 | 6.05 | 91.699
COR2610036 | SAE 1045 | T | Paradas | 28.11 | 19.69 | 21.65 | 5.8 | 11.45 | 3.23 | 10.07 | 29.75 | 45.03 | 15.63 |  | 4.39 | 5.52 | 2.88 | 538 | 32.94 | 7.71 | 42.2 | 11.6 | 11 | 37.5 | 10.1 | 53 | 75 | 1631.8 | 0.81 | 4.16 | 90.951
COR2610037 | SAE 1020 | Tarde | Normal | 11.56 | 16.83 | 32.04 | 6.91 | 6.33 | 12.71 | 13.62 | 29.22 | 38.5 | 19.84 | 5.37 |  | 5.8 | 1.94 | 568.5 | 33.31 | 11.8 | 37.1 | 8 | 10.9 | 38.4 | 17.6 | 60 | 75 | 1618 | 0.774 | 5.05 | 91.018
COR2610038 | CA-50 | MANHA | Normal | 21.11 | 17.47 | 25.05 | 11.93 | 15.47 | 5.74 | 3.22 | 30.48 | 43.25 | 17.82 | 6.82 | 4.28 | 4.45 | 2.426 | 501.2 | 35.47 | 7.48 | 30.6 | 10.4 | 13.3 | 33.3 | 12.1 | 48.2 | 75 | 1638.7 | 0.763 | 5.71 | 91.323
COR2610039 | SAE 1020 | Manha | Partidas | 13.53 | 17.28 | 2.81 | 33.85 | 17.61 | 8.97 | 5.94 | 29.96 | 33.52 | 12.51 | 11.09 | 2.73 | 6.3 | 2.681 | 559.9 | 35.11 | 5.74 | 32.1 | 16.7 | 12.4 | 40.2 | 13.7 | 57.4 | 75 |  | 0.798 | 4.96 | 90.962
COR2610040 | SAE 1045 | Manha | Normal | 10.48 | 39.85 | 4.52 | 3.17 | 0.78 | 8.62 | 32.58 | 27.44 | 34.07 | 14.97 | 7.67 | 4.43 | 7.46 | 2.276 | 548.3 | 31.61 | 8.1 | 31.8 | 12.9 | 14.6 | 42.3 | 18.9 | 66.8 | 69.97 | 1617.1 | 0.75 | 5.67 | 90.647
COR2610041 | SAE 1020 | Manha | Normal | 6.65 | 0.17 | 52.81 | 30.33 | 2.96 | 3.07 | 4 | 27.09 | 39.17 | 17.08 |  | 5.02 | 6.35 | 2.293 | 556.7 | 32.38 | 8.26 | 35.3 | 14.5 | 19 | 39.4 | 12.5 | 56.1 | 75 | 1619.2 | 0.723 | 4.27 | 92.089
COR2610042 | SAE 1020 | TARDE | Normal | 27.51 | 3.31 | 18.02 | 36.56 | 8.96 | 2.57 | 3.06 | 30.49 | 36.67 | 14.49 | 8.06 | 5.55 | 6.79 | 2.53 | 484.9 | 35.68 | 10 | 33.8 | 12.1 | 9.4 | 31.5 | 11.1 | 48.6 | 75 | 1631.3 | 0.784 | 5.29 | 91.758
COR2610043 | SAE 1045 | Tarde | Normal | 7.54 | 0.03 | 22.29 | 16.78 | 26.12 | 0.26 | 26.97 | 28.45 | 37.9 | 12.77 | 10.12 | 3.41 | 5.99 | 2.967 | 536.6 | 35.7 | 7.45 | 39.9 | 14.9 | 15.9 | 40.8 | 12.2 | 57.9 | 70.94 | 1615.3 | 0.746 | 7.09 | 91.962
COR2610044 | SAE 1020 | Noite | Normal | 29.86 | 9.78 | 10.74 | 17.72 | 31.71 | 0.1 | 0.09 | 24.02 | 45.12 | 13.18 | 8.14 |  |  | 3.422 | 516.2 | 34.31 | 8.17 | 41.9 | 12.9 | 9.6 | 35.4 | 13.6 | 52.5 | 75 | 1629.3 | 0.815 | 4.35 | 92.125
COR2610045 | SAE 1020 | T | Normal | 10.73 | 10.7 | 32.9 | 13.15 | 12.14 | 16.99 | 3.39 | 26.11 | 42.17 | 15.83 | 9.42 | 2.41 |  | 2.664 | 535.9 | 29.61 | 7.34 | 38.5 | 13 | 8.3 | 32.4 | 14.3 | 50.7 | 75 | 1596.6 | 0.809 | 4.8 | 92.217
COR2610046 | SAE 1045 | tarde | Normal | 10.72 | 6.35 | 36.27 | 2.97 | 2.55 | 29.82 | 11.32 | 26.78 | 32.22 | 12.65 | 11.18 | 4.98 | 7.22 | 2.547 | 581.2 | 33.26 | 10.04 | 28 | 15.2 | 13.6 | 39 | 10.6 | 51.5 | 75 | 1629.4 | 0.77 | 4.08 | 91.74
COR2610047 | SAE 1020 | M | Normal | 10.76 | 21.03 | 21.78 | 28.68 | 3.91 | 8.84 | 5.01 | 30.02 | 39.04 | 11.68 | 8.28 | 6.08 | 5.52 | 3.343 | 626.9 | 32.47 | 9.18 | 35.3 | 14.6 | 12.2 | 43.6 | 11 | 58.8 | 75 | 1622.3 | 0.774 | 5.08 | 91.519
COR2610048 | SAE 1045 | Manha | Normal | 39.61 | 8.47 | 7.37 | 9.62 | 11.36 | 11.55 | 12.01 | 27.51 | 39.07 | 13.67 | 6.18 | 2.52 | 6.4 | 2.858 | 491.1 | 33.34 | 7.95 | 32.1 | 11.2 | 8.7 | 33.5 | 14.2 | 52.3 | 75 | 1613.2 | 0.806 | 5.34 | 91.736
COR2610049 | SAE 1020 | Manha | Normal | 21.38 | 20.4 | 13.36 | 33.6 | 10.13 | 1.01 | 0.11 | 25.7 | 33.42 | 14.99 | 7.84 | 6.05 | 7.46 | 2.23 | 556.9 | 30.64 | 11.34 | 30.6 | 10.1 | 17.1 | 41.5 | 13 | 57.6 | 72.48 | 1615.4 | 0.74 | 4.31 | 91.972
COR2610050 | SAE 1045 | Manha | Normal | 35.56 | 10.1 | 17.9 | 6.47 | 4.69 | 3.14 | 22.16 | 23.52 | 42.51 | 13.54 | 9.9 | 4.5 | 6.35 | 3.14 | 484.8 | 30.83 | 9.41 | 34.4 | 17.3 | 14.7 | 37.1 | 13.7 | 55.6 | 70.56 | 1625 | 0.765 | 4.1 | 93.468
COR2610051 | SAE 1020 | Manha | Normal | 5.07 | 14.19 | 44.82 | 5.8 | 21.4 | 0.99 | 7.74 | 30.65 | 38.09 | 14.55 | 9.06 |  | 4.17 | 2.618 | 577.8 | 34 | 8.49 | 32.2 | 15.3 | 16.9 | 37.5 | 16.1 | 58.4 | 75 | 1625.7 | 0.762 | 4.45 | 91.288
COR2610052 | SAE 1020 | Tarde | Normal | 31.25 | 11.57 | 23.52 | 5.82 | 13.48 | 10.83 | 3.53 | 30.81 | 42.25 | 13.72 | 10.43 | 3.14 | 3.98 | 3.08 | 478 | 35.97 | 7.98 | 32.1 | 15.3 | 15.2 | 38.5 | 13 | 55.3 | 66.96 | 1608.8 | 0.779 | 4.96 | 91.541
COR2610053 | SAE 1020 | Manha | Normal | 17.04 | 12.56 | 9.22 | 3.23 | 41.1 | 3.68 | 13.17 | 28.15 | 34.73 | 17.8 |  | 6.03 | 3.17 | 1.952 | 523.5 | 32.78 | 8.66 | 28 | 11.7 | 21.9 | 39.7 | 12.3 | 56 | 71.21 | 1634.7 | 0.778 | 6.65 | 92.284
COR2610054 | SAE 1020 | Manha | Normal | 9.74 | 36.65 | 20.09 | 0.25 | 7.46 | 2.64 | 23.17 | 32.3 | 32.81 | 17.54 |  | 3.87 | 7.25 | 1.87 | 573.7 | 34.07 | 7.77 | 30.4 | 10.4 | 17.5 | 39.8 | 16.9 | 61.7 | 75 | 1618.2 | 0.776 | 3.71 | 90.743
COR2610055 | SAE 1045 | Noite | Normal | 8.54 | 28.43 | 9.33 | 3.64 | 36.11 | 0.23 | 13.72 | 20.58 | 42.42 | 17.02 | 7.79 | 4.81 | 6.12 | 2.492 | 589.4 | 30.29 | 7.33 | 34.2 | 10.4 | 13.4 | 41.1 | 11.2 | 56.7 | 75 | 1600.2 | 0.801 | 4.76 | 92.91
COR2610056 | SAE 1045 | Tarde | Normal | 6.83 | 8.88 | 45 | 0.76 | 4.56 | 5.99 | 27.98 | 29.68 | 32.71 | 15 |  |  | 6.07 | 2.18 | 522.9 | 32.41 | 9.32 | 28 | 12.9 | 9.8 | 41.2 | 13.7 | 59.6 | 68.57 | 1630.6 | 0.732 | 5.33 | 90.995
COR2610057 | SAE 1020 | Tarde | Normal | 4.48 | 2.63 | 42.99 | 3 | 18.79 | 14.65 | 13.46 | 28.01 | 38.55 | 19.66 | 10.05 | 5.29 | 3 | 1.961 | 557.5 | 34.12 | 5.52 | 36.7 | 15 | 12.5 | 44.3 | 18.6 | 66.7 | 67.93 | 1612.9 | 0.721 | 4.01 | 91.058
COR2610058 | SAE 1020 | Noite | Partidas | 27.83 | 5.99 | 5.36 | 33.52 | 7.76 | 8.13 | 11.4 | 28.18 | 40.18 | 13.17 | 10.86 | 5.73 | 6.23 | 3.051 | 486.3 | 32.75 | 6.88 | 32.3 | 18.3 | 9.7 | 28.4 | 11.9 | 45.9 | 75 | 1622.2 | 0.795 | 3.95 | 92.037
COR2610059 | CA-50 | Noite | Normal | 9.59 | 6.23 | 21.68 | 45.74 | 4.53 | 8.58 | 3.66 |  | 40.57 | 13.83 |  | 7.01 | 8.17 | 2.934 | 520.8 | 34.48 | 10.46 | 38.1 | 13.7 | 11 | 34.6 | 9.7 | 48.7 | 75 | 1627 | 0.803 | 5.65 | 91.924
COR2610060 | SAE 1020 | Noite | Normal | 14.66 | 22.98 | 4.92 | 1.68 | 1.51 | 38.22 | 16.02 | 29.6 | 37.41 | 14.51 | 9.03 | 3.31 | 7.38 | 2.579 | 531.1 | 33.34 | 9.26 | 34.4 | 12.4 | 14.1 | 40.4 | 11.6 | 55.4 | 71.07 | 1605.2 | 0.809 | 5.27 | 90.221
COR2610061 | SAE 1020 | tarde | Normal | 0.65 | 6.46 | 53.66 | 10.33 | 16.62 | 0.56 | 11.71 | 25.57 | 37.84 | 12.04 | 7.79 | 4.07 | 6.14 | 3.142 | 570.8 | 31.54 | 8.97 | 31.4 | 13.9 | 12.9 | 37.9 | 17.2 | 59.2 | 75 | 1608.8 | 0.781 | 5 | 92.076
COR2610062 | SAE 1020 | manhã | Normal | 53.19 | 13.3 | 6.14 | 3.58 | 9.59 | 12.4 | 1.8 | 30.38 | 34.44 | 17.52 | 7.94 | 6.34 | 5.54 | 1.965 | 482.9 | 33.68 | 10.48 | 32.4 | 11.7 | 10.5 | 31.9 | 12.3 | 47.7 | 75 | 1639.6 | 0.788 | 5 | 92.268
COR2610063 | SAE 1020 | Noite | Normal | 10.36 | 7.21 | 56.13 | 10.38 | 5.87 | 3.93 | 6.13 |  | 35.25 | 17.05 | 6.26 | 2.76 | 8.01 | 2.067 | 552.4 | 34.86 | 7.69 | 28.3 | 9.7 | 10.8 | 40.4 | 16.2 | 61.4 | 73.79 | 1638 | 0.823 | 4.75 | 91.206
COR2610064 | CA-50 | Tarde | Normal | 10.95 | 50.22 | 8.54 | 3.92 | 6.54 | 13.46 | 6.37 | 29.88 | 34.75 | 11.78 | 8.46 | 5.02 | 5.58 | 2.95 | 566.5 | 34.23 | 9.4 | 28 | 13.2 | 13.6 | 44.2 | 15.6 | 61.8 | 69.22 | 1627 | 0.757 | 4.3 | 90.83
COR2610065 | CA-50 | NOITE | Normal | 6.62 | 27.05 | 0.18 | 5.64 | 33.17 | 20.06 | 7.28 | 33.18 | 36.62 | 15.51 | 10.02 | 3.97 | 6.31 | 2.361 | 551.5 | 35.4 | 8.56 | 32.1 | 16.5 | 16.8 | 43.2 | 16 | 63.7 | 69 | 1633 | 0.748 | 6.36 | 89.131
COR2610066 | SAE 1020 | Manha | Normal | 30.97 | 5.59 | 2.76 | 28.04 | 6.36 | 14.9 | 11.38 | 26.12 | 38.29 | 14.14 | 7.26 | 4.47 | 6.33 | 2.708 | 550.1 | 30.77 | 6.14 | 36.4 | 13.3 | 16.9 | 44.9 | 10.1 | 58.2 | 66.11 | 1613.9 | 0.72 | 3.18 | 92.802
COR2610067 | SAE 1020 | Manha | Partidas | 6.82 | 8.23 | 25.81 | 19.64 | 8.52 | 20.68 | 10.31 | 29.96 | 40.82 | 14.63 | 8.09 |  | 7.16 | 2.79 | 568.2 | 32.93 | 8.69 | 33.4 | 10.8 | 13.8 | 39.4 | 12.8 | 56.9 | 75 | 1602.4 | 0.736 | 5.37 | 90.531
COR2610068 | SAE 1045 | Noite | Normal | 33.8 | 23.8 | 11.59 | 10.12 | 4.14 | 11.93 | 4.63 | 27.35 | 35.79 | 15.09 | 9.98 | 4.81 | 6.78 | 2.372 | 493.5 | 31.53 | 9.56 | 32.8 | 16.6 | 14.4 | 34.9 | 15.1 | 55.5 | 75 | 1625 | 0.789 | 5.45 | 91.517
COR2610069 | SAE 1020 | Manha | Normal | 27.19 | 5.43 | 18.24 | 6.64 | 19.47 | 5.63 | 17.4 | 31.61 | 45.23 | 11.32 | 11.52 | 6.11 | 6.84 | 3.995 | 549.2 | 33.1 | 11.27 | 37.9 | 18.1 | 9.6 | 33 | 13.5 | 49.7 | 75 | 1615.3 | 0.78 | 6.38 | 92.33
COR2610070 | SAE 1045 | Noite | Normal | 19.37 | 20.4 | 46.08 | 5.3 | 1.77 | 0.64 | 6.44 | 29.7 | 37.93 | 14.76 | 7.4 | 5.7 | 6.14 | 2.569 | 520.5 | 34.26 | 7.61 | 32.4 | 13 | 14.7 | 38.9 | 15.2 | 59.4 | 72.23 | 1631.3 | 0.8 | 2.79 | 92.201
COR2610071 | SAE 1020 | Noite | Normal | 13.05 | 5.79 | 3.87 | 7.75 | 2.83 | 6.78 | 59.92 | 30 | 39.31 | 18.12 | 6.9 | 5.99 |  | 2.17 | 503.6 | 29.09 | 8.98 | 31.7 | 9.9 | 17.2 | 38.2 | 9 | 53.2 | 71.22 | 1626.1 | 0.748 | 5.73 | 90.632
COR2610072 | CA-50 | manhã | Normal | 11.23 | 1.78 | 38.84 | 14.05 | 27.45 | 0.07 | 6.57 | 24.14 | 47.49 | 14.18 | 9.39 | 4.69 | 5.73 | 3.349 | 510 | 32.61 | 9.37 | 46 | 13.3 | 10.4 | 35.7 | 8 | 48.4 | 75 | 1613.2 | 0.817 | 3.83 | 93.079
COR2610073 | CA-50 | Tarde | Normal | 6.83 | 14.23 | 30.57 | 22.89 | 0.25 | 23.4 | 1.82 | 22.44 | 34.37 | 16.33 | 6.47 | 4.66 |  | 2.105 | 501.3 | 29.93 | 7.81 | 31.8 | 10.2 | 15.4 | 28.2 | 12.5 | 43.5 | 75 | 1611.4 | 0.827 | 3.99 | 91.919
COR2610074 | CA-50 | Manha | Normal | 13.84 | 15.64 | 9.79 | 11.27 | 15.19 | 32.32 | 1.95 |  | 34.86 | 15.28 | 9.08 |  | 5.17 | 2.281 | 539.3 | 34.96 | 12.06 | 31.4 | 14.4 | 15.7 | 35.4 | 14.9 | 51.4 | 75 | 1631.8 | 0.821 | 5.89 | 91.034
COR2610075 | SAE 1045 | Noite | Partidas | 46.4 | 9.57 | 10.63 | 20.39 | 7.38 | 4.58 | 1.06 |  | 37.31 | 13.4 | 6.75 | 2.99 | 5.86 | 2.783 | 493.7 | 37.22 | 5.92 | 29.9 | 13.8 | 11 | 35.2 | 16.6 | 55.8 | 75 | 1631.6 | 0.763 | 5.53 | 90.921
COR2610076 | SAE 1020 | Tarde | Normal | 20.82 | 4.76 | 26.86 | 0.76 | 9.72 | 8.6 | 28.47 |  | 42.61 | 14.15 | 8.97 | 3.72 | 5.02 | 3.011 | 566.3 | 34 | 10.43 | 32.5 | 12.7 | 9.1 | 43.2 | 11.9 | 59 | 70.72 | 1614.1 | 0.797 | 4.27 | 92.239
COR2610077 | CA-50 | Noite | Normal | 5.05 | 1.11 | 17.07 | 3.74 | 33.02 | 24.89 | 15.12 | 32.01 | 29.19 | 15.99 | 7.64 | 4.77 | 4.13 | 1.825 | 560.2 | 35.19 | 15.12 | 28.7 | 8.3 | 18.6 | 42.3 | 12.1 | 58 | 71.53 | 1627.2 | 0.797 | 6.12 | 90.452
COR2610078 | SAE 1020 | Manha | Normal | 20.87 | 3.05 | 19.71 | 2.08 | 4.7 | 44.42 | 5.17 | 28.13 | 35.46 | 15.19 |  | 6.57 | 6.99 | 2.334 | 486.1 | 33.22 | 7.4 | 32.6 | 9.7 | 18.2 | 39 | 18.9 | 61.4 | 67.33 | 1632.9 | 0.725 | 4.75 | 92.128
COR2610079 | SAE 1020 | Manha | Partidas | 27.34 | 15.01 | 4.08 | 20.55 | 26.13 | 6.51 | 0.39 | 29.63 | 33.37 | 14.79 | 9.31 |  |  | 2.256 | 566.5 | 36.83 | 6.23 | 29.3 | 16.5 | 9.4 | 35.4 | 17 | 52.2 | 75 | 1608.4 | 0.815 | 4.05 | 91.235
COR2610080 | SAE 1020 | Tarde | Normal | 12.74 | 14.19 | 15.58 | 6.83 | 43.13 | 0.03 | 7.5 |  | 33.66 | 16.46 | 8.76 | 5.6 | 5.5 | 2.046 | 568.6 | 33.1 | 9.83 | 28 | 12.4 | 9.4 | 34.6 | 14.1 | 53.6 | 75 | 1589 | 0.754 | 6.08 | 91.775
COR2610081 | SAE 1045 | noite | Normal | 8.33 | 17.94 | 3.89 | 42.97 | 25.69 | 0.01 | 1.18 |  | 44.73 | 14.72 | 7.7 |  |  | 3.038 | 540.8 | 34.44 | 8.38 | 41.8 | 9.2 | 17.5 | 36.5 | 16.3 | 58.8 | 75 | 1607.1 | 0.778 | 5.58 | 91.373
COR2610082 | SAE 1020 | Noite | Normal | 15.37 | 4.15 | 9.13 | 0.99 | 47.21 | 22.52 | 0.63 | 25.78 | 39.66 | 12.83 | 7.53 | 5.59 |  | 3.091 | 535.2 | 31.22 | 6.91 | 35.1 | 11.8 | 18.6 | 39.6 | 11.2 | 54.1 | 72.91 | 1620.7 | 0.722 | 4.31 | 91.53
COR2610083 | SAE 1020 | Manha | Paradas | 12.39 | 11.29 | 12.04 | 43.81 | 10.92 | 6.66 | 2.89 | 34.63 | 36.87 | 15.72 | 6.03 |  |  | 2.345 | 514.6 | 36 | 5.9 | 33.3 | 10.9 | 20.3 | 40.3 | 13.6 | 57.4 | 68.98 | 1610.8 | 0.762 | 3.76 | 89.849
COR2610084 | SAE 1020 | Tarde | Normal | 48.29 | 13.95 | 12.76 | 9.26 | 3.13 | 11.8 | 0.8 | 26.69 | 32.56 | 15.43 | 8.83 | 6.9 | 4.24 | 2.11 | 527.8 | 34.68 | 10.62 | 28 | 17 | 19.3 | 33.1 | 14.6 | 52.2 | 75 | 1606.8 | 0.819 | 4.35 | 92.534
COR2610085 | SAE 1045 | Noite | Normal | 10.6 | 10.81 | 18.14 | 17.92 | 31.94 | 1.06 | 9.54 | 25.99 | 40.29 | 15.65 | 9.46 | 3.73 | 5.59 | 2.575 | 475.7 | 31.11 | 6.93 | 37.2 | 16.3 | 15.7 | 34.6 | 16.3 | 53.7 | 74.29 | 1625.6 | 0.745 | 3.89 | 91.927
COR2610086 | SAE 1020 | Manha | Partidas | 25.52 | 11.35 | 5.18 | 22.57 | 13.56 | 13.75 | 8.07 | 28.57 | 33.25 | 14.84 | 10.82 | 5.31 |  | 2.241 | 558.2 | 33.73 | 9.36 | 33.3 | 17 | 13.6 | 42.3 | 8.1 | 56 | 71.33 | 1627.3 | 0.755 | 3.3 | 91.762
COR2610087 | SAE 1045 | Noite | Paradas | 36.65 | 23.95 | 6.04 | 10.02 | 16.26 | 2.53 | 4.56 | 29.33 | 32.41 | 16.52 | 7.62 | 3.69 | 5.72 | 1.962 | 476 | 32.51 | 8.25 | 28.8 | 13.7 | 19.3 | 38.5 | 16.8 | 59.7 | 66.81 | 1621.9 | 0.788 | 4.26 | 91.392
COR2610088 | SAE 1045 | Noite | Normal | 16.38 | 8.18 | 18.09 | 25.49 | 1.56 | 24.75 | 5.55 | 32.43 | 39.09 | 14.46 | 10.03 | 5.46 | 5 | 2.704 | 529.9 | 35.51 | 11.64 | 34.6 | 17.6 | 14.8 | 41.1 | 12.2 | 57.2 | 69.63 | 1625 | 0.74 | 6.43 | 90.426
COR2610089 | CA-50 | Tarde | Normal | 27.04 | 19.25 | 5.63 | 13.82 | 5.94 | 7.33 | 20.99 |  | 42.06 | 12.41 | 7.93 | 5.01 | 6.63 | 3.39 | 464.2 | 37.14 | 10.22 | 37.8 | 13.9 | 18 | 28 |  | 46.7 | 75 | 1619.6 | 0.775 | 6.76 | 90.56
COR2610090 | CA-50 | Manha | Normal | 5.76 | 7.18 | 31.17 | 1.7 | 27.15 | 9.48 | 17.55 | 30.17 | 39.53 | 14.26 | 7.8 | 6.64 | 5.95 | 2.772 | 565.8 | 34.45 | 8.52 | 39.1 | 16.1 | 13.5 | 39.1 | 14.4 | 57.6 | 75 | 1631.1 | 0.805 | 5.78 | 91.082
COR2610091 | SAE 1020 | T | Normal | 36.36 | 34.45 | 4.37 | 14.22 | 1.74 | 3.94 | 4.92 | 30.22 | 32.93 | 17.48 | 9.49 |  | 4.93 | 1.884 | 543.5 | 36.8 | 10 | 28.3 | 17.7 | 13.1 | 28.7 | 14.6 | 47 | 75 | 1614.4 | 0.825 | 6.31 | 92.13
COR2610092 | CA-50 | MANHA | Normal | 23.47 | 14.51 | 16.25 | 0.46 | 15.16 | 13.2 | 16.95 | 27.73 | 35.28 | 15.44 | 10.72 | 5 | 7.48 | 2.285 | 504.9 | 34.3 | 7.55 | 34.1 | 18.3 | 11.5 | 35.9 | 15.5 | 56.5 | 75 | 1607.5 | 0.759 | 5.99 | 91.715
COR2610093 | CA-50 | Manha | Paradas | 50.82 | 3.93 | 12.38 | 2.38 | 13.75 | 4.61 | 12.14 | 30.11 | 43.14 | 13.75 | 8.63 | 5.63 | 5.01 | 3.138 | 460 | 34.55 | 7.07 | 44.9 | 11.9 | 11 | 34.6 | 17 | 55.6 | 71.73 | 1622.3 | 0.777 | 5.47 | 91.908
COR2610094 | SAE 1045 | Noite | Normal | 13.55 | 12.15 | 5.53 | 16.84 | 33.75 | 3.74 | 14.44 | 37.11 | 39.32 | 16.43 | 5.82 | 4.49 | 8.57 | 2.393 | 557.2 | 37.39 | 10.73 | 39 | 7.3 | 15.3 | 42.8 | 12.3 | 59.4 | 70.25 |  | 0.758 | 4.45 | 89.649
COR2610095 | SAE 1045 | Noite | Normal | 17.86 | 16.7 | 12.95 | 31.31 | 0.37 | 11.57 | 9.24 | 29.26 | 34.93 | 14.41 |  | 3.62 | 5.77 | 2.424 | 560.5 | 34.39 | 7.44 | 29.5 | 9.4 | 12.4 | 36.9 | 17.9 | 59.4 | 75 | 1604.3 | 0.795 | 5.66 | 91.212
COR2610096 | SAE 1020 | Manha | Normal | 11.01 | 0.79 | 27.59 | 49.96 | 8.04 | 1.77 | 0.83 | 31.33 | 35.53 | 13.92 | 12.13 | 5.54 |  | 2.552 | 570.2 | 35.77 | 6.84 | 28.1 | 18.5 | 9.7 | 38.9 | 15.7 | 58.6 | 75 | 1634.9 | 0.775 | 6.04 | 90.942
COR2610097 | CA-50 | Noite | Normal | 18.1 | 9.21 | 0.38 | 19.75 | 28.25 | 21.03 | 3.29 | 30.28 | 37.38 | 11.69 | 8.88 | 3.66 | 7.98 | 3.198 | 492.8 | 33.27 | 8.69 | 35.4 | 13.7 | 19.5 | 32.1 | 13.4 | 50.7 | 75 | 1628.7 | 0.801 | 5.82 | 91.051
COR2610098 | SAE 1020 | Tarde | Normal | 20.56 | 22.38 | 25.27 | 7.21 | 8.18 | 12.74 | 3.66 | 23.7 | 34.59 | 10.44 | 12.38 | 2.42 | 5.13 | 3.313 | 539.4 | 29.84 | 5.78 | 34.1 | 20.8 | 16.3 | 38.2 | 13.7 | 56 | 75 | 1616.3 | 0.803 | 5.15 | 91.88
COR2610099 | SAE 1045 | N | Normal | 0.38 | 17.29 | 25.24 | 38.05 | 10.04 | 4.25 | 4.75 | 26.03 | 31.85 | 13.96 | 10.32 | 5.73 | 7.36 | 2.281 | 588.4 | 29.85 | 11.21 | 28.1 | 14.1 | 9.4 | 37.2 | 18.5 | 59.1 | 75 | 1618.6 | 0.752 | 6.9 | 91.177
COR2610100 | CA-50 | Tarde | Partidas | 15.45 | 2.76 | 44.72 | 1.24 | 30.87 | 1 | 3.95 | 31.63 | 42.16 | 14.32 | 7.48 | 5.47 | 5.43 | 2.944 | 542 | 34.51 | 7.44 | 33 | 12.2 | 17.2 | 34.8 | 20.3 | 59.2 | 75 | 1622.7 | 0.773 | 4.46 | 90.273
COR2610101 | SAE 1020 | Noite | Normal | 15.63 | 6.69 | 12.73 | 34.05 | 9.11 | 18.42 | 3.36 | 27.2 | 41.18 | 11.46 | 7.74 | 4.22 | 5.9 | 3.592 | 560.7 | 32.99 | 8.79 | 34.8 | 13.6 | 13.8 | 34.4 | 14.6 | 52.2 | 75 | 1616.5 | 0.77 | 6.18 | 92.212
COR2610102 | SAE 1045 | NOITE | Normal | 29.26 | 14.59 | 3.19 | 1.86 | 6.2 | 42.8 | 2.09 | 28.74 | 41.17 | 16.52 | 8.14 | 4.22 |  | 2.492 | 541.5 | 32.81 | 10.53 | 33.5 | 17.1 | 12.4 | 41.2 | 14.7 | 61.2 | 70.92 | 1621.5 | 0.75 | 4.05 | 91.209
COR2610103 | SAE 1020 | Manha | Normal | 36.16 | 7.69 | 34.05 | 3.29 | 2.26 | 9.37 | 7.18 |  | 34.65 | 16.05 | 7.26 | 4.99 | 7.75 | 2.159 | 471.7 | 29.02 | 8.01 | 28 | 10.5 | 12.2 | 33.7 | 13.5 | 51.7 | 75 | 1629.6 | 0.77 | 3.86 | 93.145
COR2610104 | CA-50 | Tarde | Normal | 25.32 | 12.06 | 4.24 | 1.46 | 19.73 | 0.38 | 36.79 | 30.34 | 39.71 | 17.18 | 8.97 | 3.15 | 6.01 | 2.312 | 493.4 | 34.06 | 7.91 | 38.8 | 16 | 16.4 | 39.2 | 13.1 | 55.3 | 68.03 | 1625.5 | 0.774 | 4.77 | 90.86
COR2610105 | SAE 1020 | M | Normal | 1.66 | 1.51 | 4.63 | 42.45 | 1.25 | 26.32 | 22.17 | 29.82 | 33.81 | 12.59 | 7.21 | 4.53 |  | 2.684 | 594.5 | 34.25 | 12.48 | 31.4 | 13.5 | 16.7 | 41.4 | 10.2 | 57.7 | 75 | 1620.4 | 0.784 | 4.78 | 91.289
COR2610106 | SAE 1045 | Manha | Paradas | 46.18 | 18.02 | 19.83 | 0.47 | 12.19 | 0.88 | 2.43 | 30.17 | 35.94 | 15.17 | 9.33 | 5.74 |  | 2.369 | 486.7 | 33.12 | 8.12 | 30.7 | 15.5 | 15.9 | 33.7 |  | 54.3 | 75 | 1631.9 | 0.808 | 6.28 | 91.37
COR2610107 | CA-50 | Manha | Normal | 14.24 | 10.29 | 41.51 | 0.28 | 27.48 | 4.4 | 1.81 | 25.88 | 38.58 | 17.13 |  | 4.93 | 5.45 | 2.253 | 520.3 | 34.22 | 9.13 | 34.2 | 13.9 | 18.9 | 32.9 |  | 49.3 | 75 | 1614.9 | 0.833 | 5.03 | 92.754
COR2610108 | SAE 1045 | tarde | Normal | 6 | 16.79 | 33.55 | 2.6 | 20.16 | 2.45 | 18.46 | 27.46 | 38.57 | 12.75 | 8.28 | 6.07 | 4.01 | 3.026 | 553.7 | 31 | 5.9 | 30.5 | 15.8 | 13.1 | 41.3 | 15.6 | 61.1 | 72.33 | 1628.7 | 0.8 | 4.37 | 92.106
COR2610109 | SAE 1020 | Manha | Normal | 27.29 | 14.48 | 22.84 | 0.13 | 16.27 | 13.79 | 5.21 | 27.73 | 34.68 | 14.92 |  | 4.6 |  | 2.324 | 501.6 | 30.82 | 10.88 | 40.2 | 15.3 | 9.1 | 32.7 | 12.2 | 49.1 | 75 | 1612.1 | 0.782 | 5.69 | 91.373
COR2610110 | SAE 1045 | Manha | Normal | 52.56 | 5.7 | 16.78 | 0.56 | 10.22 | 5.42 | 8.76 | 24.71 | 40.14 | 16.47 | 8.26 | 4.31 | 7.39 | 2.438 | 460 | 29.51 | 10.04 | 35.5 | 10.6 | 12.7 | 28.7 | 13.3 | 47.8 | 75 | 1627.2 | 0.861 | 5.05 | 92.618
COR2610111 | SAE 1020 | Noite | Normal | 33.73 | 25.14 | 8.4 | 4.69 | 17.6 | 0.67 | 9.78 | 25.73 | 41.34 | 14.63 | 9.71 | 5.1 | 5.23 | 2.827 | 475.1 | 30.57 | 5.64 | 34.1 | 15.3 | 15.3 | 38 | 13.4 | 54.7 | 67.53 | 1627.7 | 0.755 | 4.63 | 92.121
COR2610112 | SAE 1045 | Manha | Partidas | 10.26 | 28.89 | 3.17 | 12.23 | 11.51 | 4.36 | 29.58 | 30.62 | 38.33 | 17.66 |  | 4.49 | 5.77 | 2.17 | 560.3 | 32.97 | 8.07 | 34.8 | 18.4 | 13.7 | 38.3 | 11.5 | 55.6 | 75 | 1603.6 | 0.753 | 4.4 | 89.963
COR2610113 | SAE 1020 | T | Normal | 6.54 | 21.84 | 32.11 | 3.05 | 4.1 | 6.12 | 26.24 |  | 35.34 | 16.07 | 8.81 | 3.68 | 5.22 | 2.199 | 499.4 | 33.43 | 11.28 | 28.6 | 16.9 | 13.4 | 34.9 | 16.3 | 57.2 | 75 | 1616.5 | 0.732 | 5.97 | 91.745
COR2610114 | SAE 1020 | Tarde | Paradas | 4.29 | 8.72 | 42.44 | 4.89 | 26.44 | 6.59 | 6.62 | 30 | 29.35 | 14.61 | 10.27 | 7.22 | 6.37 | 2.009 | 567.3 | 34.08 | 10.31 | 28.9 | 15.7 | 20.2 | 38.6 | 19.6 | 63.7 | 75 | 1623.1 | 0.7 | 5.1 | 90.344
COR2610115 | SAE 1020 | Manha | Partidas | 45.47 | 0.91 | 8.17 | 4.33 | 11.14 | 28.51 | 1.46 | 26.63 | 38.71 | 13.36 | 10.29 | 6.98 | 4.96 | 2.897 | 460 | 31.85 | 7.3 | 34 | 15 | 12.3 | 31.8 | 13.9 | 50.9 | 75 | 1612.3 | 0.803 | 4.34 | 92.045
COR2610116 | SAE 1020 | Tarde | Partidas | 38.31 | 8.37 | 0.39 | 8.92 | 34.66 | 0.04 | 9.3 | 33.58 | 30.99 | 15.42 | 7.87 | 6.81 | 3.21 | 2.01 | 487.8 | 36.88 | 10.92 | 28 | 13.3 | 14.6 | 38.4 | 17.3 | 62.1 | 68.64 |  | 0.741 | 4.3 | 90.54
COR2610117 | SAE 1045 | Manha | Normal | 6.64 | 15.94 | 6.57 | 22.39 | 27.87 | 13.5 | 7.1 | 29.69 | 32.93 | 12.51 | 9.51 |  | 6.3 | 2.633 | 521.5 | 30.78 | 10.92 | 36 | 15.7 | 10.2 | 43.3 | 14.1 | 60.4 | 65.08 | 1634.1 | 0.743 | 5.09 | 90.403
COR2610118 | SAE 1020 | N | Normal | 40.3 | 19.51 | 24.1 | 3.49 | 6.89 | 3.42 | 2.3 |  | 40.15 | 14.65 |  | 3.54 | 6.07 | 2.74 | 460 | 35.16 | 9.16 | 38.3 | 15.4 | 16 | 31.4 | 11.2 | 47.6 | 75 | 1616.4 | 0.811 | 3.52 | 92.154
COR2610119 | SAE 1020 | Manha | Normal | 44.15 | 0.83 | 16.72 | 5.97 | 30.48 | 0.01 | 1.85 | 30.66 | 37.66 | 14.54 | 8.88 | 4.48 |  | 2.591 | 502.2 | 35.59 | 7.87 | 32.9 | 13.2 | 15 | 34.7 | 19.4 | 58.8 | 75 | 1616 | 0.834 | 5.5 | 92.246
COR2610120 | SAE 1045 | manhã | Normal | 2.27 | 28.15 | 18.11 | 4.55 | 4.42 | 15.27 | 27.23 | 27.35 | 40.55 | 13.02 | 7.64 | 4.6 | 7.85 | 3.115 | 567.5 | 30.78 | 9.02 | 38.4 | 11.6 | 16.5 | 47 | 12.7 | 61.5 | 65.23 | 1608.5 | 0.761 | 3.54 | 91.257
COR2610121 | CA-50 | TARDE | Normal | 8.27 | 31.6 | 20.88 | 31.33 | 0.71 | 1.86 | 5.36 | 31.53 | 34.94 | 17.83 | 6.01 | 4.4 | 4.54 | 1.959 | 569.8 | 34.01 | 6.68 | 31.8 | 10 | 13.1 | 38.6 | 9.9 | 51.2 | 75 | 1633.8 | 0.77 | 3.05 | 91.076
COR2610122 | SAE 1020 | Noite | Paradas | 41.61 | 9.16 | 3.82 | 5.83 | 12.31 | 22.94 | 4.33 | 30.52 | 32.93 | 17.13 |  | 4.33 | 5.11 | 1.922 | 460 | 34.69 | 9.92 | 28.6 | 14.9 | 21.8 | 34 | 13.9 | 50.9 | 73.07 | 1615 | 0.759 | 5.49 | 91.737
COR2610123 | SAE 1020 | Noite | Normal | 14.59 | 23.71 | 1.58 | 0.57 | 41.85 | 2.03 | 15.67 | 26.16 | 36.55 | 15.78 |  | 6.3 | 6.02 | 2.316 | 537.9 | 31.41 | 10.29 | 29.9 | 16.9 | 18.2 | 37.1 | 15.5 | 55.2 | 75 | 1617.2 | 0.819 | 6.14 | 91.623
COR2610124 | SAE 1020 | Tarde | Normal | 4.96 | 12.2 | 42.53 | 10.11 | 6.91 | 12.16 | 11.13 | 28.14 | 33.26 | 11.05 | 7.71 | 5.78 |  | 3.01 | 541.8 | 35.19 | 8.43 | 30.6 | 13.3 | 11.1 | 41.9 | 17.6 | 61.5 | 69.87 | 1618.8 | 0.772 | 3.74 | 92.051
COR2610125 | SAE 1020 | Noite | Paradas | 29.98 | 10 | 4.4 | 8.26 | 14.83 | 4.45 | 28.08 |  | 39.12 | 13.03 | 9.18 |  | 5.52 | 3.002 | 542.6 | 35.38 | 7 | 35.3 | 11.8 | 12.7 | 31.2 | 16.9 | 52.1 | 75 | 1617.9 | 0.817 | 5.52 | 91.041
COR2610126 | SAE 1045 | Tarde | Normal | 15.08 | 11.62 | 46.44 | 9.53 | 12.68 | 1.09 | 3.56 | 26.1 | 35.27 | 14.94 | 8.23 | 4.36 |  | 2.36 | 537.1 | 31.16 | 6.05 | 31.4 | 10.6 | 14.8 | 37.7 | 13.8 | 54.2 | 75 | 1615.6 | 0.817 | 5.24 | 92.453
COR2610127 | CA-50 | Noite | Normal | 29.65 | 10.5 | 15.95 | 13.84 | 23.33 | 4.84 | 1.88 | 27.8 | 39.12 | 15.52 | 8.69 |  | 6.12 | 2.521 | 517.3 | 32.9 | 6.55 | 28.1 | 14.1 | 9.8 | 37.9 | 13.9 | 55.7 | 73.7 | 1607.5 | 0.768 | 5.44 | 92.517
COR2610128 | SAE 1020 | Noite | Normal | 10.76 | 2.65 | 8.89 | 1.16 | 2.91 | 52.58 | 21.05 | 28.7 | 35.56 | 16.09 | 10.71 | 2.97 | 7.15 | 2.21 | 519 | 32.28 | 8.1 | 33.8 | 18.8 | 13.3 | 34.2 | 11 | 47.2 | 75 |  | 0.79 | 5.44 | 90.916
COR2610129 | SAE 1045 | Noite | Normal | 1.73 | 13.36 | 7.36 | 2.49 | 30.5 | 37.88 | 6.68 | 33.28 | 39.92 | 10.81 | 6.23 | 5.63 | 4.11 | 3.695 | 517.9 | 35.81 | 8.21 | 34.1 | 9.9 | 16.5 | 35.9 | 8.7 | 47.9 | 75 | 1630.4 | 0.787 | 5.55 | 90.359
COR2610130 | CA-50 | Manha | Normal | 18.42 | 16.93 | 21.08 | 25.72 | 6.04 | 7.93 | 3.88 | 33.44 | 34.46 | 16.2 | 10 | 4.93 | 7.08 | 2.128 | 512.5 | 38.73 | 8 | 29.4 | 15.5 | 20.6 | 28.8 | 15.9 | 47.7 | 75 | 1632.7 | 0.737 | 6.77 | 91.289
COR2610131 | SAE 1045 | Noite | Normal | 4.35 | 24.8 | 11.75 | 0.72 | 12.5 | 28.41 | 17.47 | 31.26 | 34.58 | 16.17 | 11.59 | 3.54 |  | 2.139 | 537.4 | 33.47 | 8.65 | 35 | 16.4 | 14.6 | 40 | 12.9 | 59 | 72.58 | 1624.9 | 0.819 | 4.39 | 90.25
COR2610132 | SAE 1045 | Tarde | Paradas | 15.16 | 14.32 | 1.22 | 14.48 | 18.26 | 22.11 | 14.45 | 33.13 | 37.39 | 16.45 | 7.53 |  | 7.02 | 2.273 | 549.2 | 37.67 | 11.06 | 33.7 | 11 | 10.5 | 39.2 | 19.8 | 63 | 75 | 1625.4 | 0.784 | 5.37 | 89.591
COR2610133 | CA-50 | Manha | Normal | 0.54 | 23.34 | 20.32 | 36.42 | 1.08 | 14.48 | 3.82 | 22.61 | 30.19 | 15.89 |  | 5.55 | 6.68 | 1.9 | 523.5 | 31.46 | 10.76 | 28 | 17.5 | 13.2 | 36.3 | 16.9 | 58.1 | 75 | 1616.2 | 0.768 | 4.82 | 92.458
COR2610134 | SAE 1020 | Manha | Paradas | 25.98 | 22.06 | 7.42 | 2.16 | 1.17 | 3.3 | 37.91 | 35.32 | 37.3 | 13.41 | 8.93 | 4.62 | 3 | 2.782 | 512.5 | 34.68 | 13.15 | 28.9 | 14.2 | 13.1 | 28 | 8.4 | 38 | 75 | 1621.2 | 0.794 | 4.39 | 89.638
COR2610135 | SAE 1045 | MANHA | Normal | 8.29 | 0.72 | 20.58 | 12.69 | 12.55 | 15.17 | 30 | 21.71 | 37 | 15.72 | 7.44 | 5.88 |  | 2.354 | 528.3 | 30.99 | 7.42 | 28 | 13.6 | 12.6 | 28.6 | 10.7 | 43.6 | 75 | 1617.3 | 0.779 | 5.45 | 92.629
COR2610136 | SAE 1045 | tarde | Normal | 46.28 | 1.88 | 17.98 | 3.81 | 1.52 | 7.68 | 20.85 | 24.78 | 34.74 | 12.03 | 8.66 | 4.93 |  | 2.886 | 516.5 | 31.11 | 8.7 | 31.8 | 14.7 | 16.5 | 32.2 | 13.3 | 52 | 75 | 1624.2 | 0.822 | 6 | 92.774
COR2610137 | CA-50 | Manha | Normal | 3.68 | 32.2 | 39.96 | 4.36 | 4.35 | 5.85 | 9.6 | 25.39 | 37.08 | 15.02 | 7.8 | 3.44 |  | 2.469 | 563.2 | 31.29 | 8.89 | 36.6 | 11.6 | 18.1 | 38.3 | 13.7 | 56 | 75 | 1630.5 | 0.75 | 5.89 | 91.921
COR2610138 | SAE 1020 | Tarde | Normal | 30.4 | 3.33 | 25.48 | 29.73 | 10.96 | 0.06 | 0.06 | 28.73 | 39.55 | 14.63 | 6.65 |  | 3.68 | 2.704 | 542.9 | 31.72 | 7.57 | 38 | 10.4 | 17.6 | 36.5 | 9.1 | 50.7 | 75 | 1627.4 | 0.78 | 4.39 | 92.154
COR2610139 | SAE 1045 | Manha | Normal | 12.47 | 13.85 | 5.52 | 21.1 | 10.7 | 17.89 | 18.47 | 28.39 | 41.5 | 11.19 |  | 4.86 | 4.92 | 3.708 | 557 | 35.64 | 11.06 | 37.9 | 15.3 | 14.9 | 49.6 | 13.9 | 68.3 | 60.59 | 1621.7 | 0.722 | 4.16 | 91.028
COR2610140 | SAE 1045 | Manha | Normal | 2.2 | 13.56 | 30.89 | 23.63 | 20.81 | 7.61 | 1.3 | 25.41 | 37.57 | 15.88 |  | 5.83 | 7.1 | 2.366 | 562.3 | 32.85 | 7.5 | 33.1 | 14.7 | 12.4 | 36.6 | 13.8 | 54.3 | 75 | 1611.1 | 0.81 | 5.53 | 91.655
COR2610141 | SAE 1020 | Manha | Paradas | 5.17 | 3.29 | 0.58 | 5.82 | 56.14 | 3.26 | 25.73 | 33.97 | 40.95 | 13.92 | 6.46 | 6.23 | 4.96 | 2.941 | 540.5 | 37.27 | 11.01 | 38 | 13.3 | 12.3 | 44.1 | 10.8 | 59.1 | 66.17 | 1630.7 | 0.776 | 6.36 | 89.756
COR2610142 | SAE 1020 | Manha | Normal | 30.01 | 5.01 | 22.17 | 7.86 | 31.68 | 2.92 | 0.34 | 25.24 | 39.01 | 14.55 | 10.71 |  | 3 | 2.681 | 500.6 | 29.41 | 7.08 | 37.4 | 18.6 | 14.7 | 37 | 13.8 | 54.1 | 72.98 | 1614.1 | 0.799 | 6.28 | 92.255
COR2610143 | SAE 1020 | Noite | Normal | 21.41 | 2.29 | 29.03 | 22.35 | 15.18 | 2.24 | 7.51 |  | 35.79 | 13.83 | 7.09 | 4.21 |  | 2.588 | 516.9 | 30.12 | 8.16 | 30.7 | 10.9 | 12.6 | 38.7 | 13.9 | 57 | 72.19 | 1619.7 | 0.769 | 5.81 | 92.927
COR2610144 | CA-50 | Tarde | Normal | 22.85 | 8.85 | 28.27 | 8.32 | 15.56 | 9.6 | 6.54 | 23.4 | 42.68 | 15.5 | 6.96 | 3.53 | 4.96 | 2.753 | 518.1 | 28.56 | 8.92 | 35 | 10.3 | 13.6 | 38.3 | 20.3 | 62 | 72.99 | 1622.1 | 0.79 | 6.83 | 92.76
COR2610145 | SAE 1020 | Tarde | Normal | 23.48 | 5.84 | 28.54 | 4.52 | 4.62 | 29.81 | 3.2 | 25.72 | 36.92 | 15.8 | 8.18 | 3.01 | 4.54 | 2.337 | 488.8 | 32.21 | 10.13 | 36.5 | 11.7 | 17.8 | 38.5 | 12.4 | 55.3 | 68.5 | 1634.5 | 0.758 | 5.65 | 92.036
COR2610146 | SAE 1020 | Noite | Normal | 5.93 | 21.69 | 23.72 | 11.57 | 26.45 | 10.15 | 0.49 | 31.28 | 36.83 | 17.58 | 8.76 | 6.36 | 5.28 | 2.095 | 514 | 34.71 | 7.05 | 37 | 12.5 | 9.6 | 36 | 13.8 | 52.3 | 75 | 1614.1 | 0.767 | 4.46 | 91.1
COR2610147 | SAE 1020 | Tarde | Normal | 6.12 | 12.11 | 38.9 | 6.45 | 11.96 | 13.59 | 10.87 |  | 38.89 | 11.03 |  | 2.82 | 3.83 | 3.526 | 565.8 | 31.24 | 10.9 | 39.1 | 14.9 | 20.8 | 36.2 | 12.7 | 52 | 75 | 1611.5 | 0.79 | 4.57 | 93.053
COR2610148 | SAE 1020 | Noite | Normal | 0.98 | 8.91 | 9.78 | 17.86 | 13.75 | 37.92 | 10.81 | 30.8 | 35.96 | 14.1 | 9 | 6.88 | 6.76 | 2.55 | 567.8 | 36.55 | 6.59 | 30.2 | 14.8 | 16.1 | 37.6 | 11.4 | 53.5 | 75 | 1616.5 | 0.777 | 4.62 | 90.375
COR2610149 | SAE 1020 | Tarde | Normal | 15.09 | 43.16 | 2 | 0.62 | 30.05 | 0.69 | 8.4 | 29.79 | 39.89 | 14.74 |  | 4.4 | 4.59 | 2.706 | 502.2 | 34.69 | 5.02 | 32.8 | 13.6 | 18.7 | 35.9 | 9.7 | 51.2 | 75 |  | 0.798 | 4.96 | 90.859
COR2610150 | CA-50 | Tarde | Paradas | 4.68 | 19.09 | 29.56 | 6.33 | 33.24 | 2.78 | 4.33 | 33.64 | 37.73 | 15.22 | 8.29 |  | 7.52 | 2.479 | 549.8 | 37.07 | 8.29 | 32.6 | 13 | 10.4 | 35.4 | 16.3 | 57.6 | 75 | 1631.4 | 0.793 | 3.11 | 90.491
COR2610151 | SAE 1020 | Noite | Paradas | 4.22 | 22.35 | 12.43 | 9.04 | 7.93 | 27.62 | 16.41 | 28.45 | 34.71 | 19.5 |  |  | 6.33 | 1.78 | 568.3 | 31.93 | 9.37 | 32.6 | 13.6 | 14.9 | 33 | 14.6 | 52.9 | 75 | 1638.4 | 0.769 | 4.23 | 90.961
COR2610152 | SAE 1045 | TARDE | Normal | 25.45 | 0.82 | 0.25 | 4.3 | 12.86 | 41.78 | 14.55 | 27.74 | 39.91 | 13.48 | 8.74 | 5.85 | 5.64 | 2.96 | 515.5 | 31.16 | 8.79 | 36.9 | 14.6 | 12 | 42.4 | 12 | 58.6 | 65.7 | 1621.1 | 0.718 | 5.49 | 91.266
COR2610153 | SAE 1020 | Manha | Normal | 13.87 | 1.38 | 33.89 | 9.23 | 4.96 | 34.11 | 2.57 | 28.06 | 32.68 | 15.21 | 10.41 | 2.98 | 9.2 | 2.148 | 507.4 | 33.85 | 9.37 | 28 | 13 | 14.4 | 36.7 | 10 | 50.8 | 74.63 | 1605.3 | 0.772 | 5.46 | 91.371
COR2610154 | SAE 1045 | Manha | Normal | 59.01 | 0.51 | 15.96 | 3.78 | 3.6 | 0.52 | 16.62 | 28.12 | 36.87 | 15.09 | 8.04 |  | 7.52 | 2.443 | 492.2 | 31.24 | 6.64 | 34.1 | 14.2 | 13.9 | 31.4 | 20 | 55.4 | 75 | 1625.5 | 0.822 | 4.62 | 93.007
COR2610155 | SAE 1020 | noite | Normal | 21.88 | 5.11 | 41.43 | 4.23 | 5.27 | 6.54 | 15.53 | 28.23 | 33.25 | 17 | 6.97 |  |  | 1.955 | 595.4 | 30.14 | 6.03 | 34.1 | 10.5 | 11.1 | 40.5 | 16.9 | 61.4 | 75 | 1622.4 | 0.796 | 5.6 | 91.948
COR2610156 | CA-50 | Tarde | Normal | 16.58 | 5.96 | 27.65 | 16.03 | 0.17 | 21.47 | 12.14 | 24.55 | 37.79 | 16.54 |  | 4.85 | 7.09 | 2.284 | 536.8 | 31.47 | 7.7 | 33.2 | 16.9 | 11.3 | 37.5 | 17 | 58.1 | 75 | 1624.2 | 0.783 | 4.33 | 91.955
COR2610157 | SAE 1020 | Noite | Normal | 69.14 | 4.35 | 4.51 | 7.37 | 0.2 | 0.29 | 14.14 |  | 43.6 | 11.61 | 8.48 | 4.57 | 6 | 3.756 | 460 | 37.41 | 11.16 | 40.7 | 12.8 | 10.9 | 34.1 |  | 54.4 | 72.78 | 1614.4 | 0.822 | 5.85 | 92.286
COR2610158 | SAE 1020 | Tarde | Normal | 36.27 | 8.89 | 2.06 | 0.48 | 3.26 | 12.54 | 36.52 |  | 38.37 | 18.28 | 8.96 |  | 7.11 | 2.099 | 485.8 | 34.6 | 7.82 | 28 | 14.8 | 13 | 35.1 | 12.2 | 52.6 | 74.77 | 1622.6 | 0.814 | 4.41 | 91.626
COR2610159 | CA-50 | Manha | Normal | 4.47 | 7.45 | 11.73 | 42.93 | 10.55 | 0.36 | 22.51 | 27.19 | 38.26 | 11.87 |  | 7.78 | 7.26 | 3.224 | 562.8 | 32.97 | 8.42 | 32.7 | 12.8 | 17.4 | 36.5 | 15.9 | 57.2 | 75 | 1620.3 | 0.788 | 5.19 | 91.724
COR2610160 | SAE 1045 | TARDE | Paradas | 41.2 | 2.01 | 15.78 | 14.29 | 16.53 | 0.49 | 9.69 | 37.17 | 39.74 | 14.79 |  | 6.12 | 5.47 | 2.687 | 481.8 | 37.6 | 8.89 | 32.3 | 10.1 | 15.5 | 33.6 | 12.6 | 49.9 | 75 | 1632.7 | 0.806 | 4.53 | 90.476
COR2610161 | SAE 1020 | manhã | Paradas | 19.97 | 0.84 | 35.31 | 1.28 | 15.09 | 9.34 | 18.17 | 30.14 | 39.69 | 14.88 | 6.56 | 4.38 |  | 2.667 | 483.5 | 32.89 | 10.71 | 31.6 | 12.2 | 18.3 | 30.5 | 14.6 | 47.4 | 75 | 1619.3 | 0.824 | 5.45 | 91.833
COR2610162 | SAE 1020 | Noite | Normal | 10.46 | 12.72 | 39.42 | 1.78 | 18.19 | 10.55 | 6.88 | 25.88 | 36.4 | 16.17 | 8.25 | 4.95 | 4.59 | 2.25 | 473 | 30.11 | 6.93 | 30.5 | 11 | 16.1 | 32.8 | 13.1 | 49.9 | 75 | 1619.1 | 0.776 | 4.56 | 92.323
COR2610163 | CA-50 | Tarde | Normal | 32.44 | 38.03 | 4.82 | 1.17 | 19.98 | 1.35 | 2.21 | 31.84 | 31.62 | 15.3 | 10.44 | 7.12 | 3.31 | 2.067 | 460 | 33.42 | 5.87 | 28 | 18.5 | 12.7 | 28 | 10.6 | 40.9 | 75 | 1622.8 | 0.832 | 4.38 | 90.387
COR2610164 | SAE 1020 | Noite | Normal | 14.1 | 12.6 | 31.54 | 4.34 | 25.82 | 0.58 | 11.02 | 24.76 | 36.32 | 12.92 |  | 4.05 | 7.02 | 2.811 | 515.7 | 31.65 | 9.34 | 28 | 13.4 | 16.3 | 39.3 | 13.1 | 55.5 | 70.87 | 1602.9 | 0.743 | 3.54 | 92.343
COR2610165 | SAE 1020 | Manha | Partidas | 24.66 | 6.44 | 26.94 | 0.68 | 9.36 | 18.3 | 13.63 |  | 38.89 | 15.46 | 7.77 | 6.71 |  | 2.516 | 521.5 | 36.17 | 11.22 | 30.2 | 13.9 | 13.9 | 37.3 | 14.6 | 54.2 | 75 | 1618.8 | 0.813 | 5.62 | 90.966
COR2610166 | CA-50 | Manha | Normal | 28.15 | 15.52 | 8.11 | 31.19 | 0.66 | 8.44 | 7.93 | 29.4 | 37.95 | 12.76 |  | 5.9 |  | 2.975 | 515.7 | 32.91 | 9.71 | 29.7 | 12.3 | 16.4 | 37 | 13.7 | 55.3 | 75 | 1624.5 | 0.828 | 4.63 | 91.736
COR2610167 | SAE 1020 | manhã | Normal | 12.83 | 2.68 | 58.1 | 17.65 | 1.03 | 1.48 | 6.23 | 22.95 | 36.16 | 18.9 | 9.02 | 6.74 | 5.56 | 1.914 | 552.6 | 31.52 | 11 | 30.1 | 15.3 | 16.3 | 36.9 | 12.5 | 52 | 75 | 1606.7 | 0.796 | 6.18 | 92.853
COR2610168 | SAE 1020 | noite | Normal | 5.04 | 47.26 | 13.79 | 3.44 | 7.27 | 6.96 | 16.24 | 32.32 | 45.18 | 16.42 | 10.17 | 6.4 | 4.6 | 2.751 | 566.4 | 36.87 | 10.23 | 42.2 | 13.8 | 16.2 | 45.4 | 17.5 | 65.6 | 67.31 | 1611 | 0.745 | 3.33 | 90.577
COR2610169 | SAE 1020 | Manha | Normal | 4.5 | 8.34 | 20.88 | 43.16 | 0.79 | 6.16 | 16.16 | 26.02 | 38.21 | 11.33 | 8.18 | 3.87 |  | 3.373 | 540.1 | 30.35 | 6.8 | 38.1 | 12.7 | 9.6 | 40.7 | 13.2 | 59.2 | 71.74 | 1623.6 | 0.797 | 5.44 | 92.016
COR2610170 | SAE 1020 | Tarde | Partidas | 18.94 | 1.35 | 7.21 | 18.15 | 15.7 | 1.82 | 36.82 |  | 43.79 | 15.54 | 10.34 | 4.22 | 9.83 | 2.818 | 526.6 | 32.69 | 5.92 | 35.2 | 14.9 | 12.1 | 36.3 | 11.4 | 52.1 | 75 | 1626.3 | 0.734 | 5.23 | 91.401
COR2610171 | SAE 1020 | Tarde | Partidas | 10.25 | 26.33 | 13.17 | 6.27 | 31.88 | 1.85 | 10.24 | 31.79 | 36.38 | 10.48 | 7.62 |  | 5.15 | 3.471 | 544.1 | 31.23 | 6.81 | 34.4 | 12.5 | 9.5 | 40.4 | 19 | 61.8 | 72.74 | 1614.3 | 0.81 | 4.61 | 90.458
COR2610172 | SAE 1045 | Manha | Normal | 1.86 | 7.48 | 50.23 | 9.78 | 18.53 | 12.11 | 0.01 | 25.53 | 35.56 | 14.19 | 7.9 | 3.35 | 6.34 | 2.505 | 537.5 | 31.31 | 9.73 | 31.3 | 10.1 | 16.3 | 39.7 | 14.9 | 59.5 | 73.09 | 1631.9 | 0.783 | 4.59 | 92.379
COR2610173 | CA-50 | Manha | Normal | 18.65 | 9.86 | 32.63 | 7.52 | 27.49 | 0.17 | 3.68 | 38.13 | 37.56 | 16.98 | 4.55 | 6.41 |  | 2.211 | 537 | 37.44 | 10.93 | 33.4 | 6.2 | 14 | 32.2 |  | 44 | 75 |  | 0.765 | 6.31 | 89.694
COR2610174 | CA-50 | Tarde | Normal | 34.22 | 16.64 | 6.37 | 2.79 | 4.56 | 10.42 | 25.01 | 26.62 | 37 | 13.54 | 6.13 |  | 7.46 | 2.733 | 470.1 | 33.18 | 10.72 | 37.3 | 9.5 | 15.3 | 32.3 | 11.2 | 47.2 | 75 | 1624.6 | 0.779 | 5 | 92.254
COR2610175 | SAE 1020 | Tarde | Normal | 3.81 | 25.86 | 12.91 | 25.94 | 2.16 | 7.11 | 22.19 | 27.54 | 28 | 10.51 | 9.13 | 6.72 | 7.32 | 2.663 | 570.4 | 33.93 | 3.37 | 28 | 14.8 | 13.1 | 35.6 | 16.9 | 56.6 | 75 | 1635 | 0.818 | 4.76 | 91.071
COR2610176 | CA-50 | NOITE | Paradas | 50.48 | 14.98 | 17.9 | 7.18 | 3.05 | 4.21 | 2.2 |  | 37.89 | 14.69 | 6.23 | 4.7 |  | 2.58 | 460 | 35.63 | 10.39 | 35.3 | 10.8 | 15.3 | 32.8 | 12.8 | 49 | 75 | 1619 | 0.798 | 6.01 | 91.191
COR2610177 | SAE 1020 | Noite | Normal | 7.11 | 3.94 | 12.81 | 54.54 | 8.19 | 4.35 | 9.05 | 29.26 | 37.78 | 11.95 | 7.91 | 4.07 | 4.72 | 3.162 | 522.7 | 32.64 | 7.84 | 37.9 | 13.7 | 14.5 | 38 | 14 | 55.2 | 74.23 | 1603.9 | 0.781 | 5.43 | 91.859
COR2610178 | CA-50 | Noite | Normal | 31.14 | 1.99 | 41.66 | 17.84 | 3.4 | 0.2 | 3.78 | 23.71 | 36.82 | 15.24 | 9.86 | 5.48 | 6.9 | 2.416 | 505.1 | 32.6 | 7.19 | 33.1 | 15.7 | 20.5 | 36.1 | 12.8 | 53.5 | 75 | 1625 | 0.793 | 5.59 | 93.147
COR2610179 | SAE 1020 | Manha | Normal | 40.94 | 5.19 | 23.3 | 7.87 | 13.03 | 4.57 | 5.11 | 26.6 | 39.44 | 15.59 | 5 | 3.29 | 7.31 | 2.529 | 476.2 | 33.26 | 7.92 | 37.5 | 8.5 | 14.7 | 33.5 |  | 49.6 | 75 | 1607.4 | 0.751 | 6.25 | 92.736
COR2610180 | SAE 1045 | Tarde | Partidas | 30.04 | 2.09 | 9.46 | 2.72 | 35 | 9.92 | 10.77 | 30.57 | 36.78 | 14.13 | 7.27 |  | 4.04 | 2.603 | 482.9 | 37.24 | 5.91 | 34.2 | 12.6 | 13.9 | 37.3 | 13.1 | 55.4 | 69.94 | 1619.6 | 0.756 | 4.81 | 91.446
COR2610181 | SAE 1045 | Manha | Partidas | 16.53 | 27.57 | 8.81 | 17.05 | 3.97 | 25.01 | 1.07 | 30.88 | 44.55 | 12.8 | 7.07 | 5.16 | 8.3 | 3.48 | 568.5 | 36.86 | 10.7 | 36.4 | 9.2 | 7.7 | 39.8 | 13 | 58.2 | 75 | 1624 | 0.745 | 5.95 | 89.927
COR2610182 | CA-50 | Noite | Normal | 9.64 | 4.06 | 33.59 | 37.88 | 2.89 | 1.02 | 10.92 | 24.5 | 34.83 | 15.03 | 6.5 | 3.85 | 5.79 | 2.317 | 519.5 | 31.13 | 8.95 | 28 | 9 | 10.2 | 35.2 | 15.2 | 55.4 | 75 | 1622.2 | 0.815 | 5.38 | 92.618
COR2610183 | CA-50 | Manha | Paradas | 19.64 | 15.62 | 6.15 | 32.86 | 1.84 | 18.85 | 5.04 | 31.72 | 31.12 | 12.68 | 7.32 |  |  | 2.455 | 533.4 | 33.04 | 7.78 | 32.3 | 10.4 | 11.3 | 41.7 | 13.8 | 58.3 | 69.04 | 1611 | 0.788 | 4.54 | 90.439
COR2610184 | SAE 1020 | Tarde | Normal | 7.44 | 4.98 | 26.6 | 14.06 | 24.94 | 14.32 | 7.66 | 28.39 | 36.21 | 13.5 | 10.1 | 3.78 |  | 2.683 | 550.2 | 28.7 | 8.37 | 35.3 | 15.9 | 15.3 | 39.4 | 11 | 54.6 | 75 | 1615.3 | 0.736 | 6.31 | 91.899
COR2610185 | SAE 1045 | Manha | Normal | 4.35 | 5.98 | 82.45 | 0.57 | 0.87 | 1.59 | 4.19 |  | 32.21 | 14.15 | 7.76 | 4.57 | 4.66 | 2.276 | 585.6 | 32.29 | 7.79 | 33 | 13.5 | 13.1 | 40.2 | 14.1 | 59.6 | 75 | 1616.1 | 0.799 | 4.18 | 92.694
COR2610186 | SAE 1045 | M | Partidas | 33.23 | 20.26 | 9.04 | 12.2 | 12.79 | 8.29 | 4.18 | 32.44 | 38.68 | 13.86 | 6.24 |  | 6.49 | 2.791 | 473.6 | 35.88 | 6.65 | 30.7 | 12.6 | 14.2 | 28.7 | 10.9 | 45 | 75 | 1617.8 | 0.775 | 3 | 90.867
COR2610187 | SAE 1020 | Noite | Normal | 12.92 | 1.1 | 39.96 | 11.77 | 0.52 | 20.4 | 13.34 | 29.47 | 39.56 | 12.83 | 7.21 | 2.46 | 6.28 | 3.083 | 543.9 | 31.24 | 9.61 | 31.7 | 11.2 | 16.6 | 40.5 | 18.2 | 63.6 | 72.56 | 1643.8 | 0.794 | 4.68 | 91.475
COR2610188 | SAE 1045 | Tarde | Normal | 0.52 | 30.7 | 37.04 | 0.64 | 4.08 | 19.7 | 7.32 | 31.8 | 45.69 | 13.8 | 8.53 | 7.22 |  | 3.312 | 582.4 | 35.22 | 10.13 | 40.3 | 10.5 | 20.3 | 41.4 | 15.3 | 61.1 | 75 | 1624.5 | 0.818 | 4.46 | 90.708
COR2610189 | SAE 1020 | Tarde | Normal | 7.03 | 5.63 | 64.69 | 5.45 | 0.25 | 2.93 | 14.01 | 26.72 | 44.53 | 16.37 | 6.26 | 4.64 | 6.02 | 2.721 | 563.3 | 34.01 | 8.98 | 38 | 11.8 | 14.6 | 39.1 | 17.2 | 60.7 | 75 | 1612.7 | 0.75 | 5.34 | 92.767
COR2610190 | SAE 1020 | Noite | Normal | 26.95 | 7.08 | 41.49 | 0.39 | 15.55 | 5.41 | 3.12 | 24.06 | 41 | 13.04 | 10.55 | 5.73 | 3.42 | 3.145 | 460 | 32.76 | 9.59 | 40.6 | 13.6 | 15.2 | 33.6 |  | 51 | 73.89 | 1605 | 0.841 | 5.33 | 93.284
COR2610191 | SAE 1020 | tarde | Normal | 8.86 | 2.52 | 13.37 | 32.28 | 16.44 | 25.15 | 1.39 | 27.02 | 31.96 | 16.18 |  | 4.22 |  | 1.975 | 536 | 32.12 | 10.42 | 29.4 | 13 | 17.2 | 42.9 | 14.5 | 62.5 | 67.4 | 1630.2 | 0.748 | 4.99 | 91.599
COR2610192 | SAE 1020 | Noite | Normal | 15.44 | 27.13 | 15.91 | 10.16 | 27.04 | 2.61 | 1.71 | 27.1 | 36.42 | 16.73 | 10.21 | 7.58 | 8.15 | 2.177 | 543.3 | 34.38 | 9.77 | 32.7 | 18.9 | 18.6 | 35.7 | 14.4 | 54.1 | 75 | 1635.2 | 0.783 | 3.52 | 91.455
COR2610193 | SAE 1045 | N | Normal | 31.71 | 31.1 | 3.92 | 7.24 | 16.68 | 4.97 | 4.38 | 29.26 | 32.86 | 14.49 | 9.82 | 5.76 | 6.6 | 2.268 | 460 | 36.27 | 8.28 | 28 | 12.2 | 13.9 | 36.7 | 18.4 | 57.6 | 67.61 | 1641.8 | 0.794 | 4.78 | 91.241
COR2610194 | SAE 1045 | Manha | Normal | 22.02 | 16.52 | 25.76 | 8.45 | 2.42 | 2.32 | 22.51 | 26.29 | 34.15 | 16.19 | 8.98 | 3.73 | 6.57 | 2.109 | 537.7 | 30.96 | 7.98 | 33.8 | 13.8 | 13.1 | 36.7 | 10.6 | 50.8 | 75 | 1629.6 | 0.79 | 5.11 | 91.476
COR2610195 | SAE 1020 | Tarde | Normal | 34.03 | 19.46 | 22.32 | 6.45 | 11.02 | 3.72 | 2.99 | 30.01 | 41.63 | 14.94 | 10.14 |  | 6 | 2.787 | 484.2 | 35.73 | 9.63 | 37.8 | 13.8 | 14.6 | 35.1 | 15.8 | 56.4 | 74.45 | 1649.9 | 0.846 | 4.82 | 91.811
COR2610196 | CA-50 | M | Paradas | 2.51 | 15.34 | 27.39 | 8.94 | 1.86 | 8.89 | 35.07 | 31.29 | 35.06 | 12.4 | 9.57 | 5.61 |  | 2.828 | 529.7 | 33.88 | 7.46 | 30.6 | 13.3 | 17.9 | 31.5 | 8 | 41.1 | 75 | 1626.4 | 0.806 | 4.81 | 90.365
COR2610197 | SAE 1020 | Tarde | Paradas | 35.36 | 11.7 | 2.25 | 14.05 | 19.1 | 15.53 | 2.01 | 32.85 | 32.39 | 13.51 | 9.29 | 4.76 | 5.71 | 2.397 | 577.9 | 36.23 | 9.49 | 28.6 | 12.1 | 13.8 | 36.2 | 14.7 | 56.4 | 75 | 1620.5 | 0.832 | 6.01 | 90.995
COR2610198 | SAE 1020 | Tarde | Normal | 19.29 | 32.34 | 1.64 | 1.53 | 28.87 | 4.16 | 12.16 | 27.76 | 39.32 | 17.28 | 9.64 |  | 7.82 | 2.276 | 551.2 | 34.27 | 8.46 | 31.7 | 14.6 | 10.1 | 42 | 12.5 | 58.1 | 70.95 | 1618.4 | 0.79 | 3.84 | 91.26
COR2610199 | SAE 1020 | Noite | Paradas | 35.74 | 0.71 | 6.98 | 14.51 | 9.41 | 6.71 | 25.94 | 31.13 | 47.47 | 13.58 | 6.14 | 3.79 | 5.79 | 3.495 | 535.2 | 33.89 | 10.08 | 42.3 | 12.5 | 16.9 | 41.3 | 10.5 | 52.2 | 69.96 | 1620.5 | 0.78 | 5.44 | 91.295
COR2610200 | CA-50 | Manha | Normal | 5.59 | 16.32 | 40.78 | 2.83 | 26.18 | 3.61 | 4.69 | 19.06 | 35.25 | 13.8 | 9.31 |  |  | 2.554 | 567.9 | 29.74 | 7.6 | 34.5 | 12.7 | 6.9 | 46 | 12.7 | 60.8 | 66.72 | 1626.1 | 0.746 | 5.23 | 93.231
COR2610201 | SAE 1045 | TARDE | Normal | 40.64 | 8.96 | 18.02 | 4.53 | 0.23 | 15.08 | 12.55 |  | 36.78 | 16.44 | 8.82 | 2.97 | 3 | 2.237 | 538.2 | 35.64 | 8.03 | 36.7 | 14.3 | 18 | 35 | 13.2 | 53.7 | 75 |  | 0.765 | 5.53 | 91.306
COR2610202 | SAE 1020 | Tarde | Normal | 3.79 | 14.78 | 5.78 | 1.53 | 3.26 | 58.96 | 11.9 | 28.44 | 38.67 | 14.05 | 9.26 | 5.51 |  | 2.752 | 570.4 | 36.05 | 8.22 | 32.8 | 14.4 | 17.5 | 37.3 | 10.2 | 51.1 | 75 | 1604.6 | 0.769 | 5.29 | 90.546
COR2610203 | SAE 1045 | N | Normal | 5.92 | 16.37 | 12.98 | 3.97 | 28.25 | 25.95 | 6.56 | 30.04 | 39.73 | 16.15 | 6.34 |  | 8.68 | 2.46 | 520.5 | 33.68 | 8.78 | 37.8 | 9.8 | 11.8 | 32.7 |  | 54.5 | 75 | 1611.8 | 0.747 | 5.11 | 90.606
COR2610204 | CA-50 | N | Normal | 5.89 | 32.63 | 3.39 | 7.89 | 6.31 | 16.02 | 27.87 | 32 | 34.05 | 11.78 | 9.71 | 3.01 | 6.21 | 2.89 | 587.2 | 34.85 | 11.18 | 33.8 | 16.2 | 21 | 49 | 11 | 64 | 64.68 |  | 0.769 | 3.87 | 90.575
COR2610205 | CA-50 | MANHA | Normal | 12.56 | 5.84 | 28.06 | 34.51 | 7.4 | 2.05 | 9.58 | 28.11 | 36.43 | 18.17 |  | 4.45 | 5.47 | 2.005 | 549.7 | 32.75 | 7.78 | 35.8 | 15.1 | 21.5 | 33.8 | 15.5 | 54.5 | 75 | 1643.8 | 0.779 | 4.57 | 92.059
COR2610206 | SAE 1020 | Noite | Normal | 24.57 | 19.84 | 9.03 | 2.81 | 12.01 | 20.36 | 11.38 | 28.59 | 36.61 | 17.3 | 7.93 | 4.5 |  | 2.116 | 486.6 | 34.81 | 7 | 33.1 | 9.3 | 10.8 | 36 | 18 | 57 | 73.04 | 1624.2 | 0.777 | 6.03 | 90.89
COR2610207 | SAE 1020 | Manha | Normal | 6.95 | 19.53 | 18.36 | 8.42 | 14.49 | 26.14 | 6.11 | 31.05 | 39.37 | 12.74 |  |  |  | 3.09 | 522.2 | 34.16 | 10.34 | 41.4 | 13.9 | 7.6 | 40.6 | 17.9 | 60.7 | 69.5 | 1633.1 | 0.772 | 6.06 | 91.214
COR2610208 | CA-50 | Tarde | Partidas | 26.52 | 5.5 | 19.34 | 10.2 | 20.58 | 8.39 | 9.47 | 31.09 | 40.01 | 18.51 | 12.42 |  |  | 2.161 | 470.3 | 35.37 | 10.62 | 40.2 | 19.1 | 13.7 | 28 | 6.1 | 37 | 75 | 1628.4 | 0.812 | 4.93 | 91.067
COR2610209 | CA-50 | manhã | Paradas | 2.9 | 27.86 | 18.97 | 0.19 | 44.59 | 1.72 | 3.76 | 32.2 | 41.11 | 15.16 | 10.74 | 3.54 | 6.07 | 2.712 | 599.8 | 35.07 | 8.98 | 42.6 | 18.4 | 13.5 | 33.5 | 12.2 | 50.8 | 75 | 1627.4 | 0.786 | 5.22 | 89.95
COR2610210 | SAE 1020 | M | Normal | 51.94 | 6.97 | 6.57 | 4.63 | 3.79 | 5.59 | 20.52 | 31.12 | 35.64 | 16.43 | 6.52 |  | 7.58 | 2.169 | 476.5 | 36.11 | 6.7 | 29.4 | 7.3 | 13.3 | 28 | 9.9 | 40.9 | 75 | 1615.9 | 0.764 | 5.1 | 91.219
COR2610211 | SAE 1045 | Noite | Paradas | 42.05 | 6.12 | 4.52 | 17.11 | 24.35 | 0.18 | 5.67 |  | 32.91 | 12.91 | 7.01 | 6.97 |  | 2.549 | 492.1 | 34 | 9.51 | 29.3 | 8.3 | 17 | 31.8 | 15.2 | 49.7 | 75 | 1632 | 0.755 | 6.09 | 91.856
COR2610212 | SAE 1020 | NOITE | Normal | 22.75 | 12.79 | 17.57 | 27.4 | 12.16 | 4 | 3.32 | 36.67 | 38.86 | 12.2 | 7.54 | 6.71 | 4.92 | 3.186 | 549.6 | 37.28 | 9.32 | 33.3 | 12.7 | 13.6 | 42.8 | 14.1 | 61.1 | 69.43 | 1615.7 | 0.773 | 4.45 | 90.787
COR2610213 | SAE 1020 | Tarde | Normal | 10.16 | 4.74 | 26.68 | 4.71 | 33.86 | 2.79 | 17.07 | 23.58 | 43.79 | 17.68 | 7.4 | 5.29 | 7.24 | 2.477 | 565.1 | 29.23 | 9.88 | 33.2 | 13.5 | 12.4 | 45.1 | 18.9 | 65.4 | 67.73 | 1590.9 | 0.755 | 5.38 | 92.621
COR2610214 | SAE 1020 | Manha | Normal | 9.68 | 24.62 | 36.83 | 0.45 | 3.44 | 17.88 | 7.1 | 31.53 | 39.91 | 16.03 | 7.74 | 6.56 | 6.43 | 2.49 | 541.9 | 33.42 | 6.68 | 39.3 | 12.5 | 12.4 | 41.1 | 15.9 | 60.8 | 71.23 | 1639 | 0.824 | 6.21 | 91.178
COR2610215 | SAE 1020 | Manha | Normal | 9.29 | 0.03 | 58.32 | 6.06 | 10.25 | 1.11 | 14.94 | 23.89 | 36.64 | 12.4 | 7.63 | 5.06 | 4.35 | 2.954 | 525.7 | 31.06 | 9.41 | 35.2 | 11.8 | 12 | 32.4 | 13.8 | 50.8 | 75 | 1628.6 | 0.748 | 5.15 | 92.621
COR2610216 | SAE 1020 | M | Paradas | 17.83 | 38.02 | 19.82 | 0.82 | 14.46 | 0.31 | 8.74 | 33.56 | 39.82 | 15.58 | 9.21 | 3.24 |  | 2.556 | 561.3 | 32.6 | 11.18 | 33.7 | 13.5 | 10.9 | 42.6 | 14.2 | 60.9 | 71.19 |  | 0.76 | 4.94 | 90.197
COR2610217 | CA-50 | Tarde | Normal | 1.27 | 18.91 | 34.01 | 22.45 | 5.44 | 6.3 | 11.61 | 32.65 | 43.13 | 11.12 | 8.35 | 3.56 | 6.56 | 3.878 | 557.2 | 36.03 | 9.06 | 34.9 | 12.4 | 12.7 | 36.4 | 14.3 | 52.5 | 75 | 1622.4 | 0.744 | 5.18 | 90.529
COR2610218 | SAE 1045 | Manha | Normal | 2.53 | 1.5 | 66.93 | 7.03 | 4.7 | 5.48 | 11.83 |  | 39.23 | 11.76 | 8.28 | 4.86 | 4.48 | 3.337 | 607.1 | 29.95 | 8.62 | 37.9 | 14.1 | 11.2 | 40.8 | 18.5 | 65 | 75 | 1645.9 | 0.81 | 5.8 | 92.886
COR2610219 | SAE 1020 | Manha | Normal | 5.76 | 19.09 | 13.04 | 22.22 | 1.1 | 29.27 | 9.52 | 26.99 | 37.95 | 13.31 | 7.91 | 5.7 | 6.28 | 2.852 | 564.9 | 33.55 | 7.55 | 36.8 | 11.7 | 15.3 | 38.4 | 14.7 | 58.2 | 75 | 1620 | 0.811 | 5.7 | 91.456
COR2610220 | SAE 1020 | Manha | Partidas | 16.17 | 3.08 | 28.78 | 6.04 | 21.05 | 5.46 | 19.43 |  | 38.35 | 11.76 | 8.14 | 4.08 |  | 3.261 | 514.6 | 34.3 | 9.8 | 38.3 | 12.6 | 10.5 | 37.6 | 11.5 | 52.9 | 73.8 | 1620.9 | 0.78 | 5.77 | 91.609
COR2610221 | SAE 1020 | Manha | Normal | 12.36 | 13.43 | 8.18 | 2.3 | 20.71 | 1.16 | 41.86 | 29.31 | 34.06 | 15.33 | 7.56 | 5.1 |  | 2.222 | 567.6 | 34.41 | 9.91 | 33.3 | 13.5 | 10.2 | 39.1 | 13.5 | 57.6 | 75 | 1623.9 | 0.743 | 5.94 | 91.188
COR2610222 | SAE 1045 | Noite | Paradas | 0.5 | 27.22 | 44.62 | 6.65 | 1.67 | 18.66 | 0.67 | 27.76 | 42.59 | 18.52 |  | 5 |  | 2.3 | 582.5 | 31.89 | 11.03 | 41.1 | 17 | 11.3 | 36.6 | 7.2 | 47.8 | 75 | 1634.4 | 0.816 | 5.44 | 90.579
COR2610223 | SAE 1020 | Tarde | Normal | 18 | 5.29 | 7.79 | 35.35 | 23.52 | 6.57 | 3.48 | 26.65 | 43.4 | 12.3 | 8.69 | 5.04 |  | 3.527 | 537.2 | 34.23 | 8.58 | 39.1 | 12.6 | 12.4 | 40.1 | 17.1 | 61.8 | 72.31 | 1627 | 0.758 | 4.51 | 92.232
COR2610224 | SAE 1020 | Noite | Normal | 8.93 | 14.93 | 24.52 | 8.58 | 0.97 | 16.42 | 25.65 |  | 35.29 | 18.01 | 8.05 | 5.14 | 6.62 | 1.959 | 520.2 | 31.64 | 8.69 | 32.7 | 10.2 | 14.2 | 40.2 | 15.2 | 58.8 | 69.89 | 1630.8 | 0.757 | 5.53 | 92.445
COR2610225 | SAE 1020 | noite | Normal | 3.84 | 16.07 | 9.26 | 54.89 | 0.3 | 0.06 | 15.56 | 27.66 | 37.01 | 18.43 | 8.28 | 6.63 |  | 2.008 | 502.7 | 35.37 | 9 | 36.1 | 10.3 | 16.8 | 34.2 | 13 | 50.4 | 75 | 1620.6 | 0.78 | 4.08 | 91.707
COR2610226 | SAE 1045 | Manha | Normal | 49.3 | 4.58 | 0.57 | 8.54 | 4.16 | 10.31 | 22.55 | 25.81 | 37.3 | 18.56 |  | 6.43 | 7.37 | 2.009 | 460 | 32.46 | 6.27 | 33.5 | 12.6 | 15.3 | 28 | 12.8 | 46.9 | 75 | 1621.3 | 0.82 | 4.53 | 92.209
COR2610227 | CA-50 | Tarde | Normal | 30.32 | 5.62 | 5 | 11.46 | 27.04 | 4.39 | 16.16 | 30.97 | 40.54 | 14.11 | 7.82 |  | 7.01 | 2.873 | 500.1 | 33.34 | 10.08 | 32.5 | 9.4 | 14.9 | 39.5 | 9.9 | 54.1 | 68.38 | 1626.6 | 0.76 | 5.43 | 91.201
COR2610228 | SAE 1045 | Noite | Normal | 13.03 | 3.5 | 17.26 | 17.67 | 41.08 | 5.16 | 2.3 | 29.12 | 29.63 | 20.27 | 7.79 | 3.93 | 5.58 | 1.462 | 484.6 | 30.57 | 9.66 | 28 | 10.8 | 18.5 | 32.6 | 19.6 | 56.9 | 75 | 1608 | 0.819 | 6.96 | 91.204
COR2610229 | CA-50 | Noite | Normal | 4.59 | 14.11 | 31.05 | 16.56 | 8.56 | 10.26 | 14.87 | 30.75 | 32.69 | 14.97 | 8.18 |  | 8.75 | 2.184 | 571.6 | 36.5 | 9.61 | 36.4 | 15.1 | 12.7 | 41.6 | 17.7 | 63.6 | 74.24 |  | 0.757 | 5.38 | 90.82
COR2610230 | SAE 1020 | Tarde | Normal | 46.7 | 28.46 | 12.7 | 3.14 | 5.44 | 2 | 1.56 | 28.91 | 38.91 | 13.12 | 8.93 | 3.76 | 5.83 | 2.965 | 463.2 | 32.66 | 9.48 | 33 | 15.1 | 17.6 | 34.8 | 8.2 | 46.5 | 71.87 | 1608.7 | 0.749 | 4.92 | 92.084
COR2610231 | SAE 1020 | Noite | Normal | 4.04 | 4.69 | 58.85 | 10.76 | 8.99 | 1.25 | 11.4 | 23.16 | 37.62 | 16.7 | 8.64 | 2.52 | 8.07 | 2.253 | 618.9 | 31.16 | 7.51 | 33.9 | 13.2 | 15.9 | 39.7 | 17.8 | 61.7 | 75 | 1608.7 | 0.792 | 4.86 | 92.137
COR2610232 | CA-50 | Noite | Partidas | 26.96 | 4.13 | 25.89 | 2.96 | 6.02 | 29.61 | 4.44 | 31.01 | 36.3 | 16.43 | 7.21 | 6.77 |  | 2.209 | 542.3 | 35.93 | 7.8 | 32.1 | 12.4 | 13.9 | 43.8 | 11.3 | 58 | 66.86 |  | 0.768 | 4.35 | 91.668
COR2610233 | SAE 1045 | Manha | Normal | 3.01 | 20.21 | 26.82 | 1.84 | 40.37 | 0.96 | 6.8 | 29.39 | 39.74 | 15.34 | 6.68 | 6.65 | 3.8 | 2.591 | 535.8 | 33.19 | 6.74 | 35.8 | 11.6 | 12.1 | 44.7 |  | 60.4 | 64.74 | 1613 | 0.744 | 6.2 | 91.473
COR2610234 | SAE 1020 | Tarde | Normal | 5.87 | 16.43 | 26.7 | 14.23 | 3.26 | 8.06 | 25.45 | 28.36 | 41.57 | 14.98 | 5.5 | 5.61 | 7.44 | 2.774 | 529.3 | 35.73 | 8.46 | 35.3 | 10.7 | 8.6 | 40.7 |  | 61.9 | 70.25 | 1631.8 | 0.725 | 5.65 | 90.817
COR2610235 | SAE 1020 | Manha | Normal | 15.2 | 27.41 | 5.57 | 0.51 | 4.75 | 1.16 | 45.4 | 31.01 | 36.93 | 18.12 | 12.62 |  | 6.08 | 2.037 | 570.4 | 32.76 | 8.13 | 33.7 | 18.4 | 15.4 | 39.4 |  | 60.6 | 75 |  | 0.783 | 5.59 | 91.217
COR2610236 | SAE 1020 | Manha | Normal | 27.43 | 16.88 | 21.07 | 11.72 | 17.74 | 1.07 | 4.08 | 29.4 | 37.2 | 13.67 |  | 7.41 | 5.21 | 2.721 | 509.7 | 32.83 | 8.24 | 40.9 | 13.2 | 14.2 | 35.4 | 21.6 | 60.6 | 75 | 1631.2 | 0.75 | 4.77 | 91.283
COR2610237 | SAE 1045 | T | Normal | 10.6 | 16.72 | 5.07 | 20.96 | 26.66 | 1.34 | 18.65 | 27.38 | 35.68 | 15.66 | 7.33 | 5.31 | 5.69 | 2.279 | 552.1 | 31.53 | 7.01 | 31.8 | 12.1 | 11.5 | 42.6 | 16.9 | 61.7 | 69.92 | 1608.1 | 0.765 | 5.1 | 91.938
COR2610238 | SAE 1020 | tarde | Normal | 18.14 | 11.15 | 13.17 | 34.7 | 0.46 | 0.96 | 21.43 | 29.56 | 44.11 | 14.06 | 10.69 |  | 3.79 | 3.137 | 522.7 | 32.31 | 8.3 | 40.7 | 15.1 | 17 | 44.2 | 20.2 | 71.2 | 63.89 | 1624.9 | 0.781 | 5.82 | 92.084
COR2610239 | SAE 1020 | M | Partidas | 1.11 | 26.31 | 2.17 | 14.81 | 5.66 | 49.23 | 0.71 | 35.28 | 41.69 | 13.6 | 8.86 | 4.85 | 6.42 | 3.065 | 597.7 | 33.58 | 8.9 | 39.1 | 14.3 | 12.3 | 32.4 | 15.1 | 51.6 | 75 | 1620.5 | 0.724 | 4.56 | 88.941
COR2610240 | CA-50 | M | Normal | 28.91 | 8.83 | 24.24 | 0.11 | 3.59 | 0.13 | 34.17 | 30.89 | 42.31 | 14.64 | 9.62 | 6 | 6.22 | 2.891 | 484 | 33.53 | 11.45 | 42.2 | 15.1 | 17.5 | 37.8 | 15.2 | 55.9 | 69.23 | 1614.6 | 0.791 | 4.44 | 91.059
COR2610241 | CA-50 | Tarde | Normal | 21.24 | 15.37 | 12.96 | 18.79 | 30.91 | 0.48 | 0.25 | 29.22 | 37.32 | 12.9 | 8.93 | 2.06 | 5.51 | 2.892 | 545.8 | 32.34 | 8.68 | 39.6 | 13.1 | 17.5 | 41.6 | 10.7 | 56.3 | 70.86 | 1608.7 | 0.774 | 4.19 | 91.626
COR2610242 | CA-50 | manhã | Normal | 56.95 | 13.12 | 2.26 | 4 | 10.08 | 2.91 | 10.68 | 30.01 | 40.92 | 17.49 | 9.48 |  | 7.99 | 2.34 | 483.9 | 35.08 | 12.96 | 41.4 | 12.8 | 19.6 | 40.4 | 12.8 | 57.7 | 64.68 | 1612 | 0.768 | 4.22 | 92.233
COR2610243 | SAE 1020 | Noite | Normal | 27.41 | 23.34 | 34.51 | 0.94 | 3.65 | 3.57 | 6.58 | 22.45 | 36.8 | 14.34 | 7.52 | 3.03 | 3.97 | 2.567 | 517.8 | 29.28 | 4.63 | 32 | 13.3 | 11.9 | 33.3 | 20.5 | 59.1 | 75 | 1630.7 | 0.754 | 5.71 | 92.586
COR2610244 | SAE 1020 | Manha | Normal | 13.5 | 2.07 | 24.94 | 0.23 | 12.67 | 13.55 | 33.04 | 23.98 | 41.76 | 14.64 | 9.66 | 5.34 | 8.82 | 2.853 | 552.7 | 30.1 | 9.51 | 41.1 | 12.7 | 24.7 | 38.5 | 11.9 | 53.8 | 75 | 1614.8 | 0.765 | 4.39 | 93.205
COR2610245 | SAE 1020 | Tarde | Normal | 34.52 | 9.58 | 18.73 | 3.21 | 14.4 | 13.42 | 6.14 | 26.97 | 36.79 | 12.19 | 8.32 | 4.65 | 7.24 | 3.017 | 522.8 | 30.07 | 9.16 | 37.1 | 14.2 | 11.9 | 35.1 | 14.4 | 54.3 | 75 |  | 0.797 | 6.67 | 92.231
COR2610246 | SAE 1020 | Noite | Paradas | 10.12 | 5.7 | 59.25 | 11.21 | 6.27 | 3.85 | 3.59 | 33.04 | 37.27 | 15.48 | 10.98 | 4.98 | 6.7 | 2.408 | 577.1 | 36.39 | 6.48 | 37 | 16.7 | 13.6 | 40.4 | 16.3 | 61.4 | 75 | 1617.9 | 0.788 | 5.32 | 90.956
COR2610247 | SAE 1020 | N | Partidas | 17.95 | 24.3 | 10.77 | 26.65 | 12.46 | 6.97 | 0.9 | 32.94 | 37.84 | 14.09 | 9.55 | 5.79 | 5.31 | 2.686 | 548.6 | 32.53 | 11.37 | 35.8 | 15.3 | 13.8 | 36 | 15 | 57.6 | 75 | 1614.6 | 0.836 | 4.81 | 90.382
COR2610248 | SAE 1020 | Manha | Normal | 2.46 | 0.04 | 18.69 | 16.6 | 12.52 | 5.27 | 44.42 | 28.92 | 38.37 | 14.42 | 10.33 | 5.63 | 5.35 | 2.661 | 549.5 | 32.89 | 7.9 | 32.9 | 16.4 | 12 | 33.7 | 13.7 | 51.9 | 75 |  | 0.854 | 4.85 | 91.192
COR2610249 | SAE 1020 | Manha | Normal | 4.19 | 25.6 | 51.77 | 1.49 | 4.22 | 8.58 | 4.17 | 32.51 | 37.05 | 11.16 | 7.97 | 5.61 | 5.75 | 3.321 | 550.6 | 36.61 | 9.89 | 30.7 | 9.7 | 14.1 | 30.6 | 10.9 | 46.7 | 75 | 1605.9 | 0.793 | 4.35 | 90.235
COR2610250 | CA-50 | M | Normal | 11.64 | 11.78 | 30.93 | 15.89 | 19.96 | 3.8 | 6 | 28.14 | 41.65 | 17.14 | 6.18 | 4.55 | 6.7 | 2.429 | 581.7 | 33.39 | 10.53 | 35.9 | 7.8 | 13.6 | 33.8 | 14.6 | 53.8 | 75 | 1627.6 | 0.797 | 4.57 | 91.486
COR2610251 | SAE 1020 | Manha | Normal | 0.73 | 2.06 | 27.45 | 14.81 | 3.52 | 46.46 | 4.97 | 32.58 | 42.77 | 14.08 | 9.15 | 3.96 | 5.38 | 3.038 | 556 | 33.57 | 8.68 | 42 | 14.8 | 13.4 | 36.5 | 12.1 | 53 | 75 | 1621.3 | 0.792 | 5.91 | 90.49
COR2610252 | SAE 1020 | Manha | Normal | 27.44 | 12.41 | 23.24 | 12.37 | 16.59 | 2.71 | 5.24 | 27.65 | 36.62 | 15.84 | 10.02 | 5.44 |  | 2.312 | 514.4 | 34.27 | 12.28 | 37.8 | 14.6 | 11.8 | 37.9 | 14.3 | 56.3 | 73.23 | 1626.5 | 0.802 | 4.28 | 92.145
COR2610253 | CA-50 | Noite | Normal | 2.92 | 10.19 | 16.49 | 16.14 | 41.82 | 2.28 | 10.16 | 28.43 | 37.32 | 13.64 |  | 4.55 |  | 2.736 | 566.9 | 33.56 | 8.82 | 32.8 | 12.7 | 10 | 41.1 | 9.7 | 54.8 | 74.53 | 1624.7 | 0.749 | 5.49 | 91.572
COR2610254 | SAE 1045 | Tarde | Normal | 39.91 | 11.29 | 5.34 | 18.59 | 3.5 | 19.55 | 1.82 | 31.85 | 43.08 | 12.17 | 6.59 | 4.03 | 7.35 | 3.54 | 460 | 34.23 | 7.97 | 36.4 | 12 | 15.7 | 36.3 | 9.5 | 49.7 | 68.46 | 1627.2 | 0.816 | 3.88 | 91.948
COR2610255 | SAE 1045 | Manha | Normal | 4.28 | 9.28 | 23.16 | 25.49 | 12.92 | 9.53 | 15.34 |  | 35.71 | 16.63 |  |  | 7.68 | 2.147 | 539.5 | 34.06 | 6.96 | 29.6 | 9.3 | 15.7 | 37.4 | 11.9 | 52.9 | 75 | 1620.2 | 0.822 | 5.96 | 91.58
COR2610256 | SAE 1020 | Manha | Normal | 21.93 | 30.63 | 17.6 | 7.54 | 0.58 | 11.05 | 10.68 | 33.32 | 40.99 | 12.57 |  | 5.44 | 4.8 | 3.261 | 499.4 | 34.81 | 9.83 | 32.2 | 13.8 | 16.2 | 32.7 | 11.3 | 46.6 | 75 | 1610.3 | 0.772 | 5.5 | 89.809
COR2610257 | CA-50 | MANHA | Partidas | 23.09 | 14.7 | 15.22 | 4.36 | 5.64 | 18.45 | 18.55 | 34.04 | 39.66 | 12.89 | 9.19 | 5.65 | 3.49 | 3.077 | 524.3 | 36.31 | 5.64 | 32 | 16 | 13.6 | 34.2 | 15.2 | 52.6 | 75 | 1639.2 | 0.754 | 4.14 | 90.157
COR2610258 | CA-50 | Noite | Normal | 6.81 | 9.62 | 16.75 | 20.65 | 45.69 | 0.41 | 0.06 | 34.7 | 43.97 | 11.42 | 6.98 | 5.19 | 6.48 | 3.851 | 510.9 | 37.95 | 7.59 | 38 | 11.7 | 15 | 32.7 | 11.5 | 51 | 75 | 1630.7 | 0.813 | 5.43 | 90.491
COR2610259 | SAE 1045 | Manha | Partidas | 55.02 | 3.4 | 10.63 | 14.48 | 11.89 | 4.15 | 0.42 | 26.61 | 35.61 | 16.81 | 7.03 | 4.35 | 4.98 | 2.118 | 460 | 33.45 | 7.65 | 34.8 | 12.7 | 15.4 | 33.1 | 12.5 | 49.4 | 75 | 1627.9 | 0.727 | 5.17 | 92.061
COR2610260 | CA-50 | Manha | Normal | 6.41 | 28.59 | 15.08 | 8.95 | 2.94 | 31.94 | 6.09 | 32.38 | 44.31 | 14.31 | 8.08 | 3.94 | 8.09 | 3.097 | 549.6 | 32.45 | 8.06 | 42.3 | 12.2 | 9 | 37.9 | 17.3 | 60.3 | 75 | 1629.9 | 0.804 | 6.69 | 90.281
COR2610261 | SAE 1020 | tarde | Normal | 12.6 | 26.38 | 5.03 | 1.16 | 51.76 | 1.68 | 1.4 | 27.04 | 37.57 | 15.54 | 8.07 | 5.15 | 5.37 | 2.418 | 515.3 | 32.83 | 7.39 | 28 | 11.6 | 13.6 | 33.8 | 12.3 | 51.6 | 75 | 1604.7 | 0.729 | 3.99 | 92.081
COR2610262 | SAE 1020 | Manha | Normal | 28.89 | 8.67 | 27.55 | 8.9 | 7.6 | 2.21 | 16.18 | 27 | 34.54 | 16.15 | 9.8 | 6.08 |  | 2.139 | 533.9 | 30.17 | 7.33 | 29.4 | 14.4 | 13.5 | 35.8 | 9.6 | 50.6 | 75 | 1606.8 | 0.802 | 5.43 | 92.389
COR2610263 | CA-50 | Noite | Normal | 28.32 | 9.65 | 22.88 | 6.68 | 4.25 | 21.35 | 6.86 | 32.25 | 37.07 | 14.24 | 9.23 | 5.34 | 5.85 | 2.603 | 488.4 | 35.59 | 7.77 | 28.2 | 15.9 | 14.2 | 38.2 | 13.7 | 54.2 | 68.96 | 1635.3 | 0.741 | 3.88 | 91.705
COR2610264 | SAE 1045 | Manha | Partidas | 3.37 | 6.85 | 25.6 | 29.42 | 6.71 | 4.91 | 23.14 | 30.34 | 41.43 | 14.14 | 6.89 | 5.37 | 6.58 | 2.929 | 589.7 | 35.08 | 7.23 | 37.4 | 10 | 12.5 | 41.8 | 12.7 | 58.3 | 75 | 1603.3 | 0.809 | 4.51 | 90.929
COR2610265 | SAE 1020 | Tarde | Normal | 17.23 | 6.86 | 14.15 | 9.84 | 25.23 | 19.17 | 7.51 | 28.45 | 38.22 | 16.29 | 7.84 | 4.47 | 4.9 | 2.347 | 538.7 | 33.65 | 9.26 | 31.5 | 9.5 | 16.6 | 33.1 | 12.2 | 50.1 | 75 | 1613.2 | 0.732 | 4.95 | 91.504
COR2610266 | SAE 1020 | MANHA | Normal | 15.79 | 7.01 | 28.76 | 10.78 | 15.4 | 14.96 | 7.3 | 22.59 | 36.27 | 16.96 | 9.16 | 4.78 | 3.85 | 2.139 | 534.1 | 31.03 | 7.65 | 33 | 14.8 | 12.7 | 36.5 | 11.8 | 52 | 75 | 1633.6 | 0.805 | 5.85 | 91.905
COR2610267 | SAE 1020 | Manha | Normal | 14.37 | 30.48 | 7.75 | 34.78 | 1.48 | 2.09 | 9.06 | 33.67 | 34.63 | 13.81 | 5.15 |  | 8.94 | 2.508 | 534.4 | 35.55 | 7.83 | 29.3 | 7.7 | 11.8 | 41.7 | 17 | 64.8 | 69.21 | 1621.8 | 0.749 | 4.6 | 90.553
COR2610268 | CA-50 | NOITE | Normal | 11.23 | 34.94 | 35.74 | 8.77 | 0.44 | 1.97 | 6.9 | 31.22 | 37.94 | 10.86 | 8.96 |  | 5.19 | 3.495 | 549.4 | 33.36 | 9.79 | 30.9 | 13.8 | 13.7 | 37.1 | 13.1 | 55.6 | 75 | 1619.7 | 0.783 | 6.45 | 91.403
COR2610269 | SAE 1020 | MANHA | Normal | 1.67 | 0.36 | 17.68 | 5.93 | 20.73 | 20.17 | 33.46 | 31.9 | 34.04 | 14.98 | 9.21 | 8 | 5.21 | 2.273 | 536.7 | 35.7 | 8.8 | 35.7 | 16.5 | 13.2 | 34.2 | 16.8 | 55.3 | 75 | 1623.2 | 0.818 | 4.05 | 90.611
COR2610270 | SAE 1020 | Noite | Normal | 25.44 | 15.32 | 3.52 | 3.44 | 0.62 | 2.9 | 48.76 | 26.75 | 37.2 | 13.63 | 9.44 | 5.68 | 7.85 | 2.729 | 498.3 | 33.7 | 9.58 | 31.2 | 14.5 | 19.7 | 37.4 | 17.5 | 60.2 | 72 | 1620.6 | 0.784 | 4.83 | 91.795
COR2610271 | CA-50 | NOITE | Normal | 12.14 | 8.92 | 32.11 | 6.81 | 0.24 | 12.32 | 27.46 | 27.55 | 43.48 | 16.26 | 10.13 |  |  | 2.674 | 546.6 | 32.81 | 6.67 | 36.8 | 16.1 | 13.8 | 43 | 15 | 61 | 68.6 | 1612.1 | 0.774 | 4.77 | 91.711
COR2610272 | CA-50 | Manha | Normal | 42.26 | 1.04 | 26.69 | 0.38 | 0.3 | 21.34 | 7.99 | 27.02 | 35.95 | 17.84 | 7.05 | 4.22 |  | 2.015 | 485.8 | 31.47 | 8.92 | 28 | 11.4 | 15.3 | 37.8 | 16.1 | 58.5 | 69.47 | 1609.7 | 0.812 | 6.83 | 92.29
COR2610273 | SAE 1045 | Tarde | Normal | 31.13 | 3.23 | 4.34 | 4.71 | 19.28 | 22.64 | 14.67 | 27.36 | 37.75 | 13.55 | 10.23 | 4.66 | 5.49 | 2.786 | 486.6 | 32.21 | 6.55 | 37.1 | 18 | 7.3 | 33.6 | 14 | 49 | 75 | 1622.3 | 0.806 | 4.78 | 91.734
COR2610274 | SAE 1020 | Noite | Normal | 6.88 | 2.16 | 31.62 | 5.18 | 33.93 | 11.86 | 8.37 | 29.04 | 42.66 | 15.35 | 6.31 | 3.93 | 6.93 | 2.779 | 552.2 | 32.46 | 7.01 | 34.8 | 9.9 | 10.1 | 36.6 | 8.1 | 47.9 | 75 | 1622.7 | 0.771 | 5.89 | 91.505
COR2610275 | SAE 1045 | Manha | Normal | 26.8 | 9.18 | 41.71 | 6.85 | 3.75 | 10.18 | 1.52 | 29.28 | 38.74 | 14.44 |  |  | 6.39 | 2.683 | 506.9 | 33.9 | 11.08 | 31.4 | 15 | 19.1 | 41.1 | 20.9 | 64.8 | 66.66 | 1632.3 | 0.76 | 3.66 | 92.642
COR2610276 | SAE 1020 | Tarde | Normal | 41.1 | 16.62 | 17.36 | 3.05 | 16.31 | 1.19 | 4.37 | 26.32 | 35.32 | 15.89 | 10.65 | 5.67 | 5.69 | 2.223 | 479.1 | 31.88 | 11.67 | 30.5 | 17.9 | 9.7 | 30.7 | 15.3 | 51.5 | 75 | 1621.8 | 0.762 | 4.27 | 92.597
COR2610277 | SAE 1020 | Manha | Partidas | 27.43 | 7.91 | 11.6 | 7.47 | 19.93 | 24.33 | 1.32 | 29.77 | 32.71 | 18.53 | 10.94 | 4.02 | 6.17 | 1.765 | 507.5 | 34.24 | 5.93 | 28 | 17.3 | 12.7 | 33.5 | 9.9 | 46.6 | 75 | 1602.9 | 0.757 | 5.97 | 91.42
COR2610278 | SAE 1020 | Manha | Normal | 14.68 | 21.7 | 29.82 | 13.28 | 7.37 | 5.15 | 8 | 23.91 | 33.19 | 14.43 | 8.22 | 5.71 | 6.89 | 2.3 | 494.8 | 29.73 | 10.2 | 28 | 12.9 | 9.5 | 36.8 | 14 | 52.4 | 72.67 | 1610.5 | 0.8 | 5.87 | 92.6
COR2610279 | SAE 1020 | Manha | Normal | 42.66 | 18.91 | 18.58 | 0.84 | 0.69 | 17.49 | 0.83 | 30.41 | 38.54 | 14.21 | 8.98 |  | 6.61 | 2.713 | 501.5 | 35.25 | 8.7 | 34.8 | 14.4 | 19.9 | 43.3 | 13.6 | 60.7 | 62.59 |  | 0.784 | 3.23 | 91.279
COR2610280 | CA-50 | Tarde | Normal | 17.79 | 1.99 | 19.6 | 16.1 | 0.08 | 39.06 | 5.38 | 30.56 | 42.78 | 15.48 |  | 3.6 | 6.29 | 2.763 | 517.3 | 33.01 | 9.79 | 42.5 | 12.1 | 14 | 33.8 | 10.1 | 47.6 | 75 | 1626.4 | 0.756 | 3.7 | 91.366
COR2610281 | SAE 1020 | Tarde | Normal | 28.86 | 26.57 | 20.7 | 3.75 | 2 | 2.96 | 15.16 | 28.21 | 35.65 | 15.42 | 9.87 | 6.51 | 6.04 | 2.312 | 524.8 | 30 | 8.22 | 34.1 | 16.7 | 14.3 | 38.7 | 18.5 | 60.5 | 73.23 | 1640.7 | 0.778 | 5.65 | 92.333
COR2610282 | SAE 1020 | Noite | Normal | 15.78 | 3.06 | 15.7 | 22.63 | 1.04 | 10.34 | 31.45 |  | 40.06 | 16.31 | 7.08 | 6.6 |  | 2.456 | 504.5 | 32.76 | 9.1 | 37.4 | 10.1 | 10.1 | 28 | 14.8 | 46.4 | 75 | 1617.3 | 0.797 | 5.44 | 92.332
COR2610283 | SAE 1045 | noite | Normal | 23.76 | 14.69 | 37.17 | 8.55 | 6.37 | 3.26 | 6.2 |  | 38.66 | 13.22 | 9.51 |  | 5.21 | 2.925 | 549.8 | 31.2 | 9.81 | 31.9 | 15.1 | 10 | 47.1 | 16.1 | 67.3 | 63.04 | 1627.2 | 0.748 | 4.46 | 92.26
COR2610284 | CA-50 | Noite | Normal | 16.83 | 6.19 | 28.55 | 3.22 | 24.54 | 6.56 | 14.12 | 27.67 | 36.3 | 12.15 |  | 5.72 |  | 2.987 | 508.7 | 30.94 | 9.37 | 34.5 | 11.5 | 11.2 | 29.3 | 13.5 | 46.8 | 75 | 1623.8 | 0.769 | 6.26 | 91.225
COR2610285 | CA-50 | Manha | Normal | 40.02 | 15.34 | 6 | 8.05 | 11.07 | 10.26 | 9.27 | 30.01 | 39.52 | 15.68 | 6.37 |  |  | 2.521 | 486.6 | 33.99 | 7.82 | 42.9 | 8.9 | 17.7 | 29.1 | 14.1 | 45.9 | 75 | 1633.9 | 0.812 | 5.88 | 91.431
COR2610286 | SAE 1045 | Tarde | Paradas | 22.05 | 5.9 | 20.65 | 5.4 | 11.63 | 18.7 | 15.66 | 30.03 | 40.98 | 9 | 8.54 | 5.17 | 7.68 | 4.554 | 518.3 | 33.76 | 9.4 | 35.3 | 14.1 | 19.4 | 36.7 | 14.1 | 56 | 75 | 1611 | 0.782 | 4.74 | 91.192
COR2610287 | CA-50 | Manha | Partidas | 42.96 | 10.9 | 11.34 | 15.25 | 5.19 | 2.52 | 11.85 | 23.78 | 38.32 | 12.47 |  | 7.17 |  | 3.073 | 460 | 29.72 | 7.52 | 31.4 | 9.5 | 13.8 | 28.8 | 12.8 | 44.7 | 75 | 1610.1 | 0.85 | 5.51 | 93.176
COR2610288 | SAE 1020 | Manha | Normal | 18.18 | 14.62 | 12.12 | 0.34 | 16.19 | 32.75 | 5.78 | 31.58 | 37.45 | 14.71 |  | 5.63 | 5.46 | 2.546 | 586.1 | 33.01 | 8.86 | 37.4 | 10.1 | 11 | 40.3 | 13 | 56.1 | 75 | 1617.6 | 0.753 | 5.24 | 90.234
COR2610289 | CA-50 | NOITE | Normal | 18.3 | 10.81 | 38.76 | 0.76 | 2.94 | 1.77 | 26.66 |  | 34.46 | 17.79 | 9.52 | 6.5 | 6.76 | 1.937 | 524.2 | 34.59 | 8.1 | 31.9 | 12.5 | 12.3 | 37.1 | 11.4 | 53 | 75 | 1659.3 | 0.75 | 4.51 | 91.436
COR2610290 | SAE 1020 | Tarde | Normal | 28.15 | 17.08 | 10.89 | 18.3 | 13.93 | 0.62 | 11.05 | 25.43 | 35.2 | 14.98 | 11.54 | 4.37 | 5.33 | 2.35 | 569.5 | 32.06 | 8.82 | 31.1 | 19.9 | 17.1 | 43.3 | 11.9 | 58.4 | 71 | 1622.2 | 0.823 | 4.64 | 92.306
COR2610291 | SAE 1020 | TARDE | Normal | 10.04 | 10.62 | 33.25 | 6.66 | 16.05 | 7.3 | 16.07 | 27.37 | 41.62 | 13.78 | 10.46 |  | 6.05 | 3.02 | 571.9 | 32.67 | 8.8 | 37 | 15.7 | 16 | 33 | 17.6 | 52.7 | 75 | 1638.1 | 0.759 | 6.1 | 91.816
COR2610292 | CA-50 | Manha | Paradas | 0.84 | 6 | 30.61 | 9.79 | 12.27 | 28.17 | 12.32 |  | 37.15 | 16.49 | 10.49 | 3.95 | 4.71 | 2.253 | 598.4 | 35.62 | 8.8 | 37.4 | 15.8 | 8 | 37.5 | 12.3 | 54.5 | 75 | 1627 | 0.823 | 5.87 | 89.757
COR2610293 | SAE 1020 | Noite | Partidas | 3.84 | 17.07 | 19.28 | 4.8 | 8.03 | 20.09 | 26.87 | 25.75 | 40.79 | 18.44 | 9.46 | 4.83 | 6.99 | 2.212 | 488.6 | 33.4 | 9.62 | 35 | 15.7 | 16.7 | 29.4 | 16 | 48.1 | 75 | 1623.8 | 0.804 | 6.28 | 90.907
COR2610294 | SAE 1045 | Noite | Normal | 12.22 | 7.68 | 5.72 | 4.4 | 32.44 | 8.61 | 28.94 | 29.02 | 45.25 | 15.62 | 11.16 | 7.47 | 8.18 | 2.898 | 566.8 | 34.31 | 8.86 | 42.2 | 17.5 | 11.7 | 34.6 |  | 51.7 | 75 | 1633.1 | 0.742 | 5.24 | 91.093
COR2610295 | SAE 1020 | TARDE | Normal | 6.1 | 39.69 | 2.75 | 4.2 | 10.04 | 1.46 | 35.75 | 30.41 | 39.85 | 12.82 | 7.61 | 6.24 | 5.13 | 3.11 | 511.5 | 34.92 | 11.24 | 38.5 | 9.9 | 14 | 38.8 | 12.1 | 55.7 | 71.2 | 1607 | 0.727 | 4.73 | 90.782
COR2610296 | SAE 1020 | Noite | Normal | 28.75 | 9.94 | 13.13 | 13.3 | 0.16 | 33.56 | 1.15 | 30.02 | 30.24 | 16.63 | 8.25 |  |  | 1.818 | 519.5 | 30.37 | 10.45 | 30.8 | 12.6 | 17.7 | 35.7 |  | 52.5 | 75 | 1623 | 0.822 | 4.77 | 91.378
COR2610297 | SAE 1020 | Manha | Normal | 44.5 | 24.7 | 5.91 | 12.02 | 6.66 | 4.41 | 1.8 | 21.13 | 39.67 | 15.02 | 7.46 | 6.22 | 5.74 | 2.641 | 460 | 32.02 | 8.07 | 42.5 | 8.5 | 14.7 | 36.9 | 7.7 | 49.2 | 67.34 | 1629.1 | 0.715 | 4.3 | 93.317
COR2610298 | SAE 1020 | Manha | Normal | 7.9 | 25.52 | 12.33 | 7.85 | 28.25 | 6.66 | 11.5 | 33.96 | 37.38 | 12.81 |  |  | 4.85 | 2.919 | 549.6 | 36.85 | 9.21 | 30.9 | 12.9 | 13.8 | 44.2 | 14.1 | 62.5 | 67.07 | 1621.3 | 0.747 | 4.53 | 89.868
COR2610299 | SAE 1045 | Tarde | Normal | 13.59 | 0.62 | 42.14 | 7.88 | 20.63 | 1.59 | 13.55 | 24.81 | 39.81 | 12.77 | 8.79 | 3.74 | 5.25 | 3.118 | 510.6 | 29.99 | 10.01 | 36.6 | 12.8 | 14.2 | 34.9 | 16.8 | 56.2 | 75 | 1615.2 | 0.764 | 3.67 | 93.316
COR2610300 | SAE 1045 | Noite | Partidas | 7.18 | 3.72 | 4.52 | 39.91 | 20.77 | 1.27 | 22.63 | 27.85 | 36.69 | 12.11 | 8.8 | 4 | 6.85 | 3.031 | 555.2 | 31.25 | 6.63 | 33.5 | 16.1 | 19.2 | 44.5 | 10.8 | 59.6 | 67.41 | 1625.7 | 0.756 | 4.79 | 92.035
COR2610301 | SAE 1020 | Manha | Normal | 10.25 | 38.49 | 23.7 | 8.95 | 7.85 | 1.2 | 9.57 | 30.26 | 39.44 | 16.29 | 6.34 | 4.7 | 8.05 | 2.421 | 527.4 | 35.11 | 9.3 | 36.7 | 9.4 | 14.8 | 37.8 | 13.3 | 54.6 | 75 | 1612.5 | 0.781 | 6.98 | 91.34
COR2610302 | SAE 1020 | Manha | Paradas | 9.75 | 15.71 | 16.6 | 19.29 | 27.64 | 4.47 | 6.55 | 30.94 | 32.43 | 14.89 | 7.43 |  | 3.15 | 2.178 | 534.7 | 33.22 | 5.8 | 33.7 | 9.1 | 18.5 | 34.6 | 13.6 | 52.5 | 75 | 1611.1 | 0.762 | 5.82 | 90.885
COR2610303 | SAE 1020 | noite | Normal | 19.02 | 7.69 | 31.39 | 18.81 | 4.87 | 15.67 | 2.56 | 22.45 | 36.17 | 19.54 | 7.19 | 3.94 | 4.08 | 1.851 | 499.4 | 32.25 | 7.99 | 40.4 | 10.6 | 16.3 | 39.1 | 13.4 | 55.9 | 68.95 | 1632.9 | 0.778 | 5.36 | 92.554
COR2610304 | SAE 1020 | Manha | Paradas | 6.09 | 9.37 | 16.44 | 14.37 | 22.77 | 16.34 | 14.62 |  | 36.71 | 20.02 | 7.79 |  | 5.55 | 1.834 | 588.4 | 33.16 | 12.49 | 28.6 | 12.7 | 11.5 | 46.5 | 12.2 | 61.9 | 68.3 | 1639.3 | 0.758 | 5.38 | 89.606
COR2610305 | SAE 1020 | Noite | Normal | 6.67 | 1.07 | 5.35 | 0.76 | 21.77 | 3.91 | 60.47 | 22.55 | 39.36 | 14.38 | 9.76 |  | 4.38 | 2.737 | 555 | 30.43 | 9.07 | 38.5 | 14.6 | 14.8 | 42.9 | 14 | 61.6 | 69.92 | 1638.9 | 0.738 | 6.16 | 91.605
COR2610306 | SAE 1045 | Tarde | Normal | 37.07 | 5.28 | 17.85 | 16.85 | 4.42 | 1.43 | 17.1 | 25.81 | 42.19 | 15.24 | 7.81 | 6.37 |  | 2.768 | 540.9 | 29.16 | 5.62 | 39 | 13.4 | 15 | 38.5 | 11 | 53.6 | 75 | 1636.3 | 0.739 | 6.53 | 92.739
COR2610307 | SAE 1020 | Noite | Normal | 25.77 | 23.1 | 5.97 | 12.13 | 16.9 | 14.82 | 1.32 | 32.02 | 44.03 | 16.47 | 12.24 | 3.23 | 6.64 | 2.674 | 535.4 | 33.91 | 8.04 | 38.5 | 19.2 | 11.5 | 35.2 | 15.9 | 55.6 | 75 | 1634.1 | 0.794 | 5.05 | 91.017
COR2610308 | SAE 1020 | Manha | Normal | 7.95 | 6.6 | 26.61 | 4.23 | 12.58 | 23.49 | 18.54 | 30.1 | 40.54 | 14.12 |  |  | 4.07 | 2.871 | 536.9 | 31.96 | 6.63 | 41.9 | 14 | 16.1 | 38.3 | 14 | 56.2 | 75 | 1626.4 | 0.732 | 5.29 | 91.464
COR2610309 | SAE 1020 | Noite | Normal | 13.03 | 10.59 | 18.56 | 11.58 | 35.86 | 6.08 | 4.3 |  | 42.4 | 14.57 | 7.55 | 5.71 | 6.9 | 2.91 | 545.7 | 34.09 | 7.51 | 36.1 | 10.5 | 14.2 | 31.9 | 15.2 | 52 | 75 | 1607.4 | 0.81 | 5.58 | 91.822
COR2610310 | SAE 1020 | Noite | Normal | 14.61 | 22.44 | 18.05 | 12.28 | 17.34 | 0.46 | 14.82 | 26.74 | 39.79 | 15.85 | 6.8 | 4.25 | 6.18 | 2.51 | 575.7 | 31.35 | 9.71 | 41.2 | 8.2 | 11.8 | 41.8 | 13.5 | 59 | 74.42 | 1602.6 | 0.788 | 4.38 | 91.79
COR2610311 | CA-50 | Noite | Normal | 15.43 | 31.73 | 1.22 | 31.03 | 5.59 | 3.67 | 11.32 | 28.32 | 38.38 | 12.29 | 8.42 | 5.36 | 6.49 | 3.124 | 551 | 34.31 | 6.52 | 31.9 | 13.9 | 14 | 40.7 | 16.4 | 61.6 | 73.15 | 1634 | 0.74 | 4.77 | 90.987
COR2610312 | SAE 1020 | Tarde | Normal | 5.18 | 1.96 | 36.61 | 2.23 | 0.13 | 0.02 | 53.87 | 30.65 | 36.82 | 12.98 |  |  |  | 2.837 | 501.1 | 32.94 | 10.31 | 32.5 | 17 | 8.9 | 38.2 | 16.2 | 57.7 | 70.88 | 1629.2 | 0.775 | 5.09 | 90.884
COR2610313 | CA-50 | Noite | Normal | 33.86 | 13.31 | 21.61 | 10.88 | 6.91 | 11.37 | 2.06 | 29.72 | 36.49 | 15.64 | 5.59 | 5.53 | 3.83 | 2.333 | 484.5 | 34.99 | 7.67 | 36.9 | 11.1 | 11.5 | 33.6 | 14.6 | 50.7 | 75 | 1630.5 | 0.828 | 5.76 | 91.662
COR2610314 | CA-50 | Noite | Normal | 9.3 | 13.77 | 29.32 | 6.35 | 21.08 | 13.32 | 6.87 |  | 37.58 | 16.88 | 7.03 | 6.01 | 7.68 | 2.227 | 558.4 | 33.54 | 9.23 | 30.4 | 9.6 | 16 | 42.9 | 8.8 | 53.6 | 70.34 | 1622.7 | 0.767 | 4.91 | 91.875
COR2610315 | SAE 1020 | Tarde | Normal | 8 | 25.71 | 24.44 | 22.39 | 15.19 | 0.02 | 4.24 | 29.31 | 43.97 | 14.8 | 10.36 | 4.58 | 5.98 | 2.971 | 545.8 | 32.78 | 9 | 37.8 | 18.6 | 8 | 47 | 14.6 | 65.3 | 62.68 | 1630.9 | 0.76 | 3.33 | 91.05
COR2610316 | SAE 1020 | Manha | Paradas | 12.39 | 14.83 | 21.66 | 2.35 | 2.23 | 38.35 | 8.18 | 32.52 | 39.33 | 14.8 | 8.07 | 6.46 | 7.44 | 2.658 | 523 | 34.51 | 10.14 | 36.3 | 13 | 7.3 | 39 | 12.6 | 54.3 | 72.36 | 1613 | 0.771 | 6.17 | 90.599
COR2610317 | SAE 1020 | Noite | Paradas | 16.83 | 1.75 | 9.79 | 5.29 | 42.5 | 16.12 | 7.73 | 33.54 | 34.98 | 13.35 | 6.53 | 4.16 | 6.5 | 2.62 | 512.8 | 34.07 | 10.11 | 32 | 11.2 | 15.9 | 41.3 | 12.1 | 56.7 | 67.09 | 1617 | 0.796 | 3.97 | 89.808
COR2610318 | SAE 1020 | Noite | Normal | 10.84 | 21.73 | 18.27 | 14.49 | 16.05 | 11.29 | 7.33 | 27.28 | 35.18 | 16.44 | 8.92 | 5.8 | 7.31 | 2.14 | 544.4 | 30.38 | 6.21 | 28.7 | 14.2 | 18.5 | 40.6 |  | 56.8 | 72.37 | 1624.8 | 0.731 | 5.07 | 91.368
COR2610319 | SAE 1020 | T | Normal | 14.88 | 9.64 | 48.36 | 8.13 | 13.33 | 4.89 | 0.76 | 27.92 | 38.55 | 14.04 | 11.15 |  | 5.75 | 2.747 | 520.9 | 31.06 | 9.43 | 33.1 | 19.3 | 12 | 36 | 11.5 | 47.8 | 75 | 1627.4 | 0.81 | 5.49 | 92.115
COR2610320 | CA-50 | Tarde | Normal | 25.19 | 24.85 | 8.1 | 1.48 | 23.51 | 5.2 | 11.68 | 33.49 | 38.6 | 12.98 | 11.5 | 3.53 | 5.87 | 2.973 | 504.7 | 34.54 | 7.83 | 35.4 | 15.6 | 15.1 | 37.7 | 12.3 | 54.4 | 72.38 | 1625.6 | 0.8 | 4.57 | 90.751
COR2610321 | CA-50 | noite | Normal | 2.97 | 11.01 | 37.52 | 11.8 | 21.67 | 12.34 | 2.69 | 26.69 | 39.19 | 16.57 | 8.44 | 6.37 | 8.03 | 2.365 | 562.5 | 35.03 | 9.32 | 38.6 | 15.2 | 11.4 | 38.4 | 20.4 | 63 | 75 | 1628.1 | 0.802 | 5.79 | 92.053
COR2610322 | SAE 1020 | Manha | Normal | 25.96 | 3.17 | 9.05 | 8.96 | 21.31 | 30.09 | 1.45 | 32.17 | 36.92 | 13.58 | 7.09 | 2.57 |  | 2.719 | 529.1 | 34.77 | 10.39 | 29.1 | 11.1 | 10.4 | 39.9 | 12.1 | 54.2 | 71.59 | 1608.1 | 0.784 | 4.6 | 90.429
COR2610323 | SAE 1045 | Manha | Normal | 24.65 | 4.5 | 24.84 | 1.05 | 19 | 25.51 | 0.46 | 31.82 | 38.69 | 14.57 | 7.57 | 5.86 | 6.48 | 2.655 | 560.2 | 36.67 | 9.59 | 29.3 | 13.2 | 11.3 | 33.3 | 14.9 | 53.1 | 75 | 1609.4 | 0.763 | 5.85 | 90.347
COR2610324 | SAE 1020 | Noite | Normal | 21.91 | 10.49 | 27.64 | 0.34 | 9.48 | 23.14 | 7 | 22.5 | 41.07 | 10.2 |  | 5.96 | 6.63 | 4.027 | 519.8 | 30.22 | 7.07 | 39.7 | 14 | 17.1 | 33.9 | 10.1 | 46.4 | 75 | 1630.1 | 0.755 | 6.2 | 92.589
COR2610325 | SAE 1045 | Tarde | Paradas | 15.69 | 40.63 | 19.59 | 8.71 | 0.52 | 0.85 | 14.02 | 27.05 | 39.07 | 17.4 | 7.59 |  | 6.96 | 2.245 | 541.2 | 31.58 | 9.53 | 34 | 14.7 | 10.6 | 33.3 |  | 46.6 | 75 | 1613 | 0.841 | 4.67 | 91.159
COR2610326 | SAE 1020 | Manha | Partidas | 21.47 | 3.51 | 13.05 | 36.14 | 19.54 | 0.57 | 5.73 | 27.16 | 42.31 | 15.76 | 8.85 | 2.49 | 6.18 | 2.684 | 525.1 | 30 | 11.35 | 37 | 15.1 | 13 | 34.3 | 11.4 | 48.9 | 75 | 1624.9 | 0.774 | 6.91 | 92.272
COR2610327 | SAE 1020 | Tarde | Normal | 45.68 | 9.75 | 2.08 | 7.5 | 12.97 | 10.9 | 11.12 | 26.57 | 34.39 | 17.5 | 7.91 | 3.36 | 5.48 | 1.965 | 467.4 | 33.52 | 6.83 | 30.6 | 13.9 | 13.8 | 36.2 | 13.6 | 55.6 | 69.76 | 1623.8 | 0.83 | 4.11 | 91.941
COR2610328 | CA-50 | Noite | Normal | 29.8 | 21.35 | 22.47 | 9.39 | 3.84 | 7.79 | 5.36 | 26.53 | 41.82 | 17.8 | 11.3 | 7.54 |  | 2.349 | 507 | 32.17 | 9.71 | 38.9 | 19.3 | 17 | 34.6 | 11.5 | 49.8 | 75 | 1630.8 | 0.775 | 4.38 | 92.227
COR2610329 | CA-50 | Noite | Normal | 15.24 | 8.8 | 32.89 | 11.13 | 19.66 | 7.57 | 4.72 | 32.04 | 40.7 | 14.2 | 8.26 | 4.98 | 9.09 | 2.867 | 483.5 | 37.75 | 8.34 | 39.7 | 13.6 | 11.5 | 38.1 | 15.1 | 57.4 | 68.45 | 1620.4 | 0.804 | 4.94 | 90.707
COR2610330 | SAE 1020 | Manha | Paradas | 43.79 | 7.75 | 3.58 | 0 | 33.21 | 0.18 | 11.48 | 33.44 | 36.25 | 12.13 | 6.63 | 6.01 | 5.38 | 2.99 | 529.5 | 38.47 | 12.18 | 34 | 12.8 | 16.7 | 43.2 | 8.8 | 55.8 | 66.12 | 1624.1 | 0.731 | 4.91 | 90.905
COR2610331 | CA-50 | Manha | Normal | 3.39 | 37.14 | 12.48 | 16.53 | 3.09 | 24.86 | 2.52 | 28.95 | 34.8 | 13.73 |  | 5.53 | 6.38 | 2.535 | 622.9 | 32.58 | 7.64 | 31.3 | 8.6 | 12.4 | 37.1 | 15.1 | 56.1 | 75 | 1623.5 | 0.76 | 5.44 | 90.259
COR2610332 | SAE 1020 | Manha | Paradas | 14.98 | 2.32 | 8.23 | 22.76 | 0.88 | 44.44 | 6.39 | 29.22 | 36.75 | 15.59 | 9.12 | 5.15 | 6.08 | 2.358 | 483.5 | 31.75 | 9.67 | 36.7 | 15.7 | 14.4 | 36.2 | 10.7 | 50.3 | 72.05 | 1616.9 | 0.76 | 4.73 | 91.111
COR2610333 | SAE 1045 | Manha | Normal | 16.56 | 4.54 | 9.05 | 2.46 | 43.26 | 10.57 | 13.56 | 25.22 | 39.79 | 13.5 | 6.6 | 5.28 | 6.55 | 2.947 | 548 | 30.61 | 9.58 | 38.3 | 11.4 | 19.6 | 37.8 | 13.4 | 53.3 | 75 | 1629.7 | 0.723 | 4.47 | 91.913
COR2610334 | SAE 1045 | Manha | Normal | 10.7 | 9.7 | 7.86 | 16.34 | 44.59 | 9.13 | 1.67 | 30.3 | 36.35 | 13.95 | 8.99 | 5.56 | 6.02 | 2.607 | 519.7 | 35.06 | 8.9 | 35.2 | 15.4 | 11.7 | 40.1 | 13.5 | 59.6 | 70 | 1627.6 | 0.682 | 5.45 | 90.76
COR2610335 | SAE 1020 | Manha | Partidas | 7.7 | 17.34 | 22.29 | 14.56 | 20.34 | 1.08 | 16.7 | 28.03 | 37.76 | 15.82 | 8.47 | 5.59 | 4.2 | 2.387 | 521.7 | 30.94 | 10.77 | 38.5 | 13.5 | 11.7 | 34.8 | 13.8 | 52.7 | 75 | 1628.4 | 0.802 | 4.47 | 91.089
COR2610336 | CA-50 | Noite | Paradas | 22.53 | 8.53 | 23.47 | 12.47 | 6.87 | 0.03 | 26.08 | 30.74 | 42.6 | 17.03 | 8.45 | 4.67 | 5.44 | 2.502 | 512.1 | 35.34 | 7.34 | 35.2 | 11.9 | 16.4 | 39.4 | 12 | 56.7 | 70.14 | 1597.4 | 0.75 | 4.83 | 91.42
COR2610337 | SAE 1020 | Tarde | Normal | 16 | 20.38 | 26.27 | 14.62 | 7.24 | 2.41 | 13.09 | 27.8 | 37.62 | 15.32 | 8.52 | 5.04 | 5.42 | 2.455 | 491.4 | 30.7 | 9.59 | 30 | 12.3 | 12.9 | 30.5 | 13.9 | 48 | 75 | 1608.1 | 0.798 | 5.6 | 91.702
COR2610338 | CA-50 | Manha | Normal | 16.12 | 60.09 | 4.58 | 10.04 | 4.81 | 3.72 | 0.65 | 27.84 | 33.3 | 11.6 | 9.66 | 5.87 | 8.25 | 2.87 | 542.5 | 30.96 | 7.29 | 33.1 | 15.9 | 9.7 | 43.4 | 14.5 | 60.1 | 67.5 | 1624.1 | 0.723 | 5.02 | 91.316
COR2610339 | CA-50 | Noite | Normal | 3.01 | 9.62 | 19.91 | 18.03 | 30.71 | 14.26 | 4.46 | 28.26 | 33.03 | 14.22 | 9.8 |  | 6.14 | 2.322 | 552.4 | 29.93 | 8.7 | 32.5 | 15.1 | 21.1 | 47.4 | 22.5 | 75.9 | 62.89 | 1620 | 0.731 | 4.51 | 91.287
COR2610340 | CA-50 | Tarde | Normal | 22.47 | 29.43 | 9.38 | 3.08 | 10.04 | 20.06 | 5.53 |  | 42.09 | 14.16 | 5.76 | 3.06 | 6.87 | 2.972 | 521.3 | 36.88 | 8.75 | 36.1 | 9.7 | 9.6 | 31.4 | 14.7 | 52.2 | 75 | 1641.1 | 0.857 | 4.83 | 90.318
COR2610341 | CA-50 | M | Paradas | 38.48 | 4.09 | 22.85 | 4.14 | 9.16 | 6.31 | 14.97 | 29.38 | 35.1 | 15.17 | 8.95 | 5.34 | 4.92 | 2.314 | 502.9 | 34.8 | 7.33 | 34.5 | 10.8 | 16.4 | 36.3 | 10.8 | 49.4 | 74.82 | 1621.7 | 0.773 | 5.36 | 91.015
COR2610342 | SAE 1020 | Tarde | Normal | 17.05 | 17.53 | 19.26 | 29.66 | 3.27 | 2.68 | 10.55 |  | 34.96 | 14.87 |  | 2.7 |  | 2.351 | 506.5 | 31.46 | 8.49 | 28.2 | 13.5 | 14.9 | 34.7 | 14.3 | 52.9 | 75 | 1627.2 | 0.773 | 3.99 | 91.64
COR2610343 | SAE 1045 | Manha | Normal | 32.41 | 5.7 | 22.47 | 7.81 | 17.5 | 10.35 | 3.77 | 28.41 | 39.85 | 12.63 | 9.21 | 5.91 | 6.42 | 3.156 | 519.3 | 32.48 | 11.39 | 32.7 | 13.7 | 14.1 | 40.1 | 15 | 57.7 | 69.94 | 1615.4 | 0.729 | 4.96 | 92.182
COR2610344 | SAE 1045 | Manha | Normal | 5.83 | 18.37 | 22.5 | 1.91 | 24.24 | 22.82 | 4.34 | 24.87 | 35.26 | 16.53 | 8.59 | 4.41 | 4.78 | 2.133 | 544.2 | 32.71 | 8.43 | 32.9 | 14.2 | 14.1 | 38.8 | 13.2 | 56.6 | 75 | 1607.2 | 0.811 | 6.57 | 91.122
COR2610345 | SAE 1020 | Noite | Normal | 24.08 | 17.2 | 13.41 | 5.5 | 4.34 | 9.4 | 26.08 | 29.08 | 33.25 | 9.89 | 7.47 | 4.9 |  | 3.362 | 545.4 | 31.7 | 6.54 | 28 | 12.8 | 12.3 | 41.1 | 11.1 | 56.7 | 71.65 |  | 0.801 | 5.45 | 90.887
COR2610346 | SAE 1020 | Manha | Normal | 17.24 | 6.42 | 12.2 | 14.97 | 1.72 | 32.16 | 15.29 |  | 35.82 | 17.94 | 10.08 |  | 3.73 | 1.997 | 510.8 | 32.82 | 7.26 | 33.6 | 13.2 | 15 | 38 | 14 | 54.8 | 72.62 | 1619.2 | 0.778 | 6.69 | 91.245
COR2610347 | SAE 1020 | Tarde | Normal | 19.74 | 9.52 | 31.66 | 6.23 | 27.71 | 2.03 | 3.1 | 25.79 | 38.13 | 16.27 | 9.2 | 4.34 | 3 | 2.343 | 512.4 | 29.67 | 7.13 | 29.8 | 14 | 21.2 | 33.9 | 10.2 | 47.2 | 75 | 1629.9 | 0.832 | 3.53 | 93.088
COR2610348 | SAE 1020 | Tarde | Normal | 29.12 | 5.66 | 23.07 | 18.99 | 10.73 | 2.78 | 9.65 | 35.81 | 33.9 | 18.53 | 7.75 | 3.24 |  | 1.829 | 587.1 | 36.38 | 9.05 | 37.6 | 12.7 | 17.2 | 44.5 | 18.6 | 67 | 71.23 | 1630.8 | 0.806 | 5.55 | 90.271
COR2610349 | CA-50 | Noite | Partidas | 13.04 | 14.85 | 13.27 | 43.17 | 7.8 | 3.92 | 3.96 | 32.24 | 41.15 | 15.34 | 8.67 |  | 5.51 | 2.683 | 549 | 36.3 | 8.96 | 37.9 | 14 | 21 | 36 | 7.7 | 47.1 | 75 | 1616.9 | 0.817 | 4.26 | 91.028
COR2610350 | SAE 1020 | Manha | Paradas | 4.24 | 11.72 | 25.62 | 6.48 | 0.34 | 14 | 37.61 | 29.24 | 35.75 | 17.85 |  | 6.81 | 6.98 | 2.003 | 577.6 | 32.69 | 10.69 | 29.6 | 9.6 | 13.7 | 42.4 | 18.2 | 63.3 | 73.58 |  | 0.743 | 5.76 | 90.574
COR2610351 | SAE 1045 | Noite | Normal | 7.74 | 3.77 | 18.84 | 24.85 | 13.69 | 3.4 | 27.71 | 29.29 | 44.22 | 15.25 | 7.07 |  | 5.85 | 2.9 | 604.3 | 34.52 | 7.26 | 35.3 | 7.3 | 21.8 | 44.4 | 13.9 | 62.2 | 73.49 | 1615.8 | 0.806 | 4.43 | 91.986
COR2610352 | SAE 1020 | Noite | Paradas | 18.68 | 21.19 | 5.75 | 13.65 | 24.62 | 10.17 | 5.94 | 30.91 | 40.71 | 16.25 | 7.07 | 5.27 | 4.55 | 2.505 | 532.9 | 33.34 | 6.12 | 33.4 | 11.6 | 13.8 | 34.6 | 15.1 | 54.6 | 75 | 1623.9 | 0.75 | 5.91 | 90.505
COR2610353 | SAE 1020 | Noite | Normal | 19.37 | 18.88 | 26.66 | 13.99 | 0.23 | 4.01 | 16.85 | 25.36 | 43.78 | 11.63 | 7.62 |  | 6.4 | 3.765 | 524.4 | 29.03 | 9.57 | 40.9 | 12.3 | 12.7 | 43.3 | 12.2 | 60.3 | 65.42 | 1631.2 | 0.823 | 4.48 | 92.929
COR2610354 | SAE 1020 | Manha | Paradas | 13.16 | 17.55 | 36.26 | 9.35 | 9.53 | 9.74 | 4.41 | 27.97 | 38.11 | 11.63 | 7.97 | 5.68 | 6.85 | 3.277 | 546.3 | 33.99 | 9.07 | 31.1 | 13.4 | 14 | 37 | 10 | 50.6 | 75 | 1632 | 0.836 | 4.52 | 91.298
COR2610355 | SAE 1045 | Manha | Normal | 12.77 | 3.06 | 7.59 | 33.06 | 12.97 | 14.18 | 16.37 | 27.7 | 35.7 | 13.87 | 11.06 |  |  | 2.575 | 542.1 | 31.04 | 7.23 | 30.5 | 17.1 | 14.4 | 40.1 | 12.8 | 54.2 | 73 |  | 0.799 | 5.4 | 92.147
COR2610356 | SAE 1020 | Manha | Normal | 18.97 | 27.04 | 24.29 | 20.04 | 2.23 | 0.52 | 6.92 |  | 39.23 | 14.66 | 9.27 | 6.67 | 6.34 | 2.675 | 523.7 | 32.95 | 9.85 | 36.6 | 13.7 | 18.9 | 35 | 10.7 | 48.8 | 75 | 1619.4 | 0.774 | 5.3 | 91.84
COR2610357 | SAE 1020 | NOITE | Normal | 21.84 | 27.34 | 6.29 | 15.08 | 8.13 | 10.7 | 10.61 | 27.11 | 30.56 | 13.57 | 9.17 | 3.37 | 5.25 | 2.252 | 531.1 | 31.96 | 8.48 | 31.1 | 18.1 | 14.3 | 39.5 | 12.8 | 57.1 | 72.65 | 1617.3 | 0.784 | 4.71 | 92.018
COR2610358 | SAE 1020 | M | Normal | 26.03 | 5.43 | 11.18 | 3.06 | 10.76 | 14.13 | 29.42 | 31.55 | 38.84 | 16.62 | 8.07 | 4.35 |  | 2.336 | 531.8 | 34.05 | 7.55 | 31.3 | 12.8 | 11.2 | 37.4 | 16.4 | 55.7 | 75 | 1623.5 | 0.744 | 5.2 | 91.16
COR2610359 | SAE 1020 | Manha | Partidas | 28.05 | 5.48 | 32.53 | 7.92 | 7.29 | 0.58 | 18.15 | 27.58 | 37.37 | 13.1 | 8.48 | 6.28 | 6.77 | 2.852 | 557.2 | 32.67 | 9.29 | 37.2 | 10.7 | 15.8 | 34.7 | 15.3 | 54.7 | 75 | 1640.5 | 0.761 | 3.83 | 92.547
COR2610360 | SAE 1045 | Tarde | Paradas | 19.68 | 7.95 | 30.39 | 2.61 | 5.9 | 14.96 | 18.5 |  | 42.65 | 17.44 | 9.34 | 4.29 |  | 2.445 | 467 | 33.99 | 11.95 | 32.3 | 15.8 | 8.2 | 34.7 | 15.9 | 56.3 | 72.68 | 1606.8 | 0.769 | 6.06 | 91.117
COR2610361 | SAE 1020 | Noite | Normal | 20.22 | 4.1 | 6.22 | 19.62 | 13.61 | 1.67 | 34.56 | 22.81 | 41.01 | 14.32 | 8.03 | 5.64 | 6.86 | 2.864 | 538.3 | 31.16 | 7.87 | 40.2 | 12.3 | 13.8 | 43.5 | 16.5 | 63.4 | 66.83 | 1630.9 | 0.77 | 3.89 | 92.41
COR2610362 | CA-50 | Tarde | Normal | 42.28 | 9.05 | 13.41 | 4.34 | 8.54 | 16.38 | 6 | 27.05 | 40.79 | 12.09 | 8.68 | 5.03 | 6.48 | 3.373 | 465.3 | 34.91 | 9.78 | 37.7 | 13.3 | 10.8 | 29.9 | 14.3 | 48.2 | 75 | 1624.7 | 0.769 | 4.36 | 92.201
COR2610363 | CA-50 | Manha | Normal | 21.27 | 23.19 | 3.88 | 17.42 | 20.97 | 3.28 | 9.98 | 27.62 | 41.64 | 13.05 |  | 3.08 | 6.58 | 3.191 | 544.8 | 31.18 | 8.4 | 33.9 | 12.6 | 17.3 | 35.8 | 18.4 | 58.1 | 75 | 1617.3 | 0.837 | 5.01 | 91.593
COR2610364 | CA-50 | Manha | Normal | 5.13 | 4.92 | 28.01 | 20.47 | 5.12 | 2.08 | 34.26 |  | 34.36 | 15.89 | 9.49 | 4.02 |  | 2.162 | 567.5 | 34.1 | 7.94 | 28 | 14.9 | 13.4 | 31.1 | 10.2 | 44.5 | 75 | 1601 | 0.765 | 4.39 | 91.933
COR2610365 | SAE 1020 | Tarde | Partidas | 1.69 | 0.18 | 58.52 | 2.74 | 28.79 | 1.08 | 7.01 | 27.6 | 34.83 | 15.79 | 8.25 | 3.4 | 6.03 | 2.205 | 509.5 | 31.62 | 11.01 | 31.2 | 12.6 | 12.8 | 35.6 | 11.1 | 51.5 | 75 | 1624.5 | 0.755 | 5.25 | 92.027
COR2610366 | CA-50 | Tarde | Normal | 20.67 | 13.51 | 17.7 | 6.38 | 21.11 | 6.62 | 14.01 | 31.27 | 32.48 | 17.09 | 7.27 | 5.74 | 7.36 | 1.901 | 515.6 | 34.67 | 6.33 | 28.7 | 11.2 | 13.1 | 33.5 | 19.9 | 57.7 | 75 | 1630.5 | 0.835 | 7.38 | 91.234
COR2610367 | SAE 1020 | Manha | Paradas | 27.66 | 25.04 | 31.2 | 2.12 | 7.69 | 0.84 | 5.45 | 35.75 | 40.48 | 14.41 | 9.87 | 8.01 |  | 2.81 | 553.1 | 36.31 | 8.17 | 32.7 | 15.5 | 8.2 | 32.2 | 6 | 41.3 | 75 | 1625.3 | 0.764 | 5.91 | 89.822
COR2610368 | CA-50 | manhã | Normal | 19.6 | 18.99 | 45.82 | 10.09 | 0.96 | 1.19 | 3.35 |  | 38.86 | 15.71 | 9.12 | 6.74 |  | 2.474 | 510.1 | 35.84 | 7.79 | 36.8 | 16 | 20.8 | 36.6 | 10.9 | 51.7 | 75 | 1619.2 | 0.798 | 4.84 | 90.991
COR2610369 | SAE 1020 | T | Normal | 18.08 | 1.39 | 56.07 | 15.82 | 0.64 | 6.98 | 1.02 | 27.11 | 39.31 | 12.01 | 6.24 | 5.34 |  | 3.274 | 563.5 | 33.37 | 8.8 | 31.4 | 10 | 17.5 | 38 | 11.6 | 52.1 | 75 | 1620.7 | 0.735 | 6.14 | 92.831
COR2610370 | SAE 1020 | Manha | Partidas | 11.96 | 14.13 | 7.69 | 27.5 | 26.28 | 2.78 | 9.65 | 26.24 | 33.88 | 18.05 |  | 5.47 | 5.07 | 1.877 | 532.8 | 29.69 | 9.34 | 28 | 10.5 | 17.1 | 39.5 | 12.1 | 55.5 | 72.87 |  | 0.752 | 5.6 | 91.256
COR2610371 | SAE 1020 | Tarde | Normal | 8.65 | 12.64 | 56.21 | 4.23 | 12.06 | 1.36 | 4.86 | 33.65 | 37.1 | 12.46 | 5.33 | 4.99 | 8.34 | 2.977 | 514.7 | 36.63 | 10.02 | 35.6 | 7.4 | 11.7 | 37.5 |  | 58.9 | 74.03 | 1632 | 0.756 | 4.12 | 90.973
COR2610372 | CA-50 | noite | Normal | 3.91 | 2.91 | 30.36 | 27.22 | 6.46 | 0.42 | 28.72 | 27.6 | 35.14 | 11.79 | 10.42 | 5.22 |  | 2.981 | 548.2 | 31.32 | 6.81 | 34.4 | 17.4 | 11.6 | 43 | 14 | 61.9 | 68.86 | 1628.5 | 0.772 | 3.84 | 91.678
COR2610373 | SAE 1020 | manhã | Normal | 40.6 | 18.22 | 1.75 | 9.69 | 4.31 | 16.98 | 8.46 | 24.88 | 33.71 | 14.94 | 9.09 | 4.09 | 5.18 | 2.256 | 460 | 32.57 | 9.51 | 31.9 | 15.8 | 9.4 | 37.9 | 14.7 | 57.3 | 65.47 | 1612.9 | 0.763 | 5.31 | 92.045
COR2610374 | CA-50 | Noite | Normal | 28.14 | 18.19 | 6.99 | 6.34 | 19.07 | 19.06 | 2.21 | 30.27 | 45.94 | 12.42 | 10.49 | 4.92 | 6.29 | 3.697 | 553.8 | 33.65 | 7.93 | 46.4 | 15.8 | 12.5 | 37.4 | 13.2 | 54.8 | 75 | 1624.3 | 0.749 | 4.63 | 91.536
COR2610375 | SAE 1020 | Tarde | Normal | 5.97 | 12.16 | 15.16 | 6.06 | 4.29 | 55.35 | 1.01 | 24.68 | 41.66 | 16.73 | 8.2 |  | 7.83 | 2.49 | 556.8 | 29.6 | 6.05 | 44.4 | 12 | 13.3 | 34.4 | 12.4 | 52.6 | 75 | 1609.9 | 0.755 | 4.68 | 90.867
COR2610376 | CA-50 | Manha | Normal | 23.66 | 27.96 | 8.26 | 22.83 | 1.31 | 1.55 | 14.43 | 35.56 | 34.89 | 16.04 | 9.73 | 5.31 | 7.64 | 2.175 | 518.5 | 35.9 | 10.35 | 30.5 | 14.7 | 13.6 | 36.6 | 10.4 | 49.6 | 75 | 1617.4 | 0.792 | 7.18 | 90.743
COR2610377 | SAE 1020 | Tarde | Normal | 56.51 | 1.93 | 9.35 | 0.26 | 24.65 | 1.22 | 6.08 | 27.99 | 40.95 | 16.39 | 8.08 | 6.67 | 5.2 | 2.499 | 468.3 | 32.25 | 7.44 | 36.4 | 12.3 | 16 | 34.1 |  | 53.3 | 74.24 | 1621.3 | 0.8 | 3.41 | 92.794
COR2610378 | SAE 1020 | Manha | Paradas | 36.34 | 16.8 | 8.09 | 30.4 | 2.51 | 0.64 | 5.23 | 28.51 | 36.92 | 14.56 | 9.7 | 4.78 | 6.41 | 2.535 | 500.5 | 34.33 | 8.35 | 34.3 | 15.7 | 12.5 | 37.8 | 18.1 | 60.2 | 71.56 | 1634 | 0.797 | 5.14 | 91.967
COR2610379 | SAE 1045 | Manha | Normal | 17.26 | 14.94 | 6.46 | 19.9 | 0.71 | 12.67 | 28.07 |  | 37.85 | 13.89 | 4.35 | 6.39 |  | 2.724 | 535.9 | 35.95 | 8.15 | 35.5 | 7.7 | 12.7 | 33.6 | 17.3 | 54.8 | 75 | 1612 | 0.815 | 4.63 | 91.003
COR2610380 | SAE 1020 | Noite | Normal | 8.42 | 33.25 | 27.25 | 4.8 | 12.28 | 3.77 | 10.23 | 30.32 | 41.7 | 14.16 | 8.49 | 5.2 | 5.13 | 2.945 | 517.1 | 33.52 | 5.14 | 38.4 | 11.6 | 11.9 | 39.9 | 16.1 | 62.3 | 69.9 | 1618.2 | 0.782 | 5.09 | 91.003
COR2610381 | SAE 1020 | Tarde | Normal | 18.86 | 11.62 | 35.32 | 19.88 | 3.98 | 4.52 | 5.82 | 25.19 | 40.88 | 13.98 |  | 4.76 | 4.95 | 2.924 | 552.8 | 30.95 | 6.7 | 31.4 | 15.4 | 14 | 37.2 | 13.9 | 55.5 | 75 | 1623.2 | 0.786 | 5.48 | 93.096
COR2610382 | SAE 1020 | Noite | Normal | 16.68 | 4.94 | 25.86 | 11.53 | 17.25 | 9.7 | 14.04 | 26.62 | 37.41 | 14.82 | 7.89 |  | 6.07 | 2.525 | 529.5 | 30.39 | 10.28 | 34.2 | 12.4 | 14.7 | 37.3 | 16.6 | 58.9 | 75 | 1624.3 | 0.776 | 5.32 | 91.811
COR2610383 | SAE 1020 | Manha | Normal | 14.02 | 15.17 | 24.07 | 7.19 | 3.1 | 22.73 | 13.72 | 29.21 | 35.18 | 13.4 | 10.32 | 6.84 | 5.08 | 2.624 | 585.8 | 30.6 | 5.7 | 31.4 | 16.1 | 14.5 | 46.5 | 11.5 | 62.6 | 68.03 | 1625.1 | 0.814 | 3.64 | 90.839
COR2610384 | SAE 1020 | Manha | Normal | 29.9 | 7.72 | 9.99 | 25.3 | 1.25 | 1.1 | 24.73 | 31.8 | 38.9 | 17.37 | 6.35 | 5.91 | 5.23 | 2.239 | 460 | 36.02 | 9.34 | 28 | 10.2 | 12.7 | 30.5 | 11.2 | 45.7 | 75 | 1621.4 | 0.818 | 3.63 | 91.729
COR2610385 | SAE 1020 | tarde | Normal | 7.46 | 15.3 | 33.55 | 24.16 | 16.28 | 1.85 | 1.39 | 27.96 | 43.81 | 14.72 | 6.51 |  | 6.29 | 2.976 | 511 | 34.05 | 6.69 | 39.4 | 13.3 | 14.5 | 31.8 | 20.1 | 55 | 75 | 1619.5 | 0.747 | 5.4 | 91.49
COR2610386 | SAE 1020 | Noite | Normal | 13.21 | 3.04 | 26.99 | 13.29 | 15.08 | 0.74 | 27.64 | 25.73 | 42.38 | 16.16 |  | 5.57 | 6.58 | 2.622 | 518.3 | 29.47 | 11.1 | 36.7 | 12.2 | 10.5 | 43.2 | 12.8 | 60.1 | 64.85 | 1609.3 | 0.78 | 5.71 | 92.852
COR2610387 | CA-50 | Noite | Normal | 43.44 | 2.7 | 10.06 | 4.28 | 15.38 | 0.36 | 23.77 | 27.57 | 41.65 | 13.75 | 7.24 | 5.85 | 7.17 | 3.029 | 528.6 | 28.82 | 5.78 | 36.3 | 13.2 | 16.1 | 41.9 | 13 | 58.2 | 68.15 |  | 0.817 | 3.9 | 92.611
COR2610388 | SAE 1045 | Manha | Normal | 25.32 | 2.41 | 36.2 | 27.5 | 5.43 | 1.23 | 1.9 | 29.7 | 41.96 | 14.8 | 9.31 | 3.99 | 7.74 | 2.835 | 565.5 | 32.25 | 8.24 | 31.6 | 12 | 8.1 | 34.4 | 18.6 | 56.6 | 75 |  | 0.775 | 3.83 | 91.974
COR2610389 | SAE 1020 | M | Normal | 17.43 | 26.63 | 15.99 | 3.36 | 23.77 | 8.9 | 3.93 | 31.46 | 39.3 | 14.45 | 9.21 | 4.14 | 8.15 | 2.719 | 551.3 | 31.98 | 8.86 | 29.9 | 12.2 | 16.9 | 30.7 | 15.3 | 51.7 | 75 | 1627.5 | 0.77 | 4.17 | 91.064
COR2610390 | CA-50 | Manha | Normal | 10.18 | 5.25 | 28.25 | 17.33 | 7.52 | 16.41 | 15.05 | 28.87 | 36.37 | 9 | 10.6 | 4.86 |  | 4.041 | 582.1 | 30.99 | 5.46 | 30 | 18.1 | 12.7 | 45.8 | 13.9 | 64.4 | 68.58 | 1632.4 | 0.81 | 5.36 | 91.666
COR2610391 | SAE 1020 | tarde | Normal | 45.04 | 33.94 | 10.64 | 0.03 | 0.43 | 2.81 | 7.11 | 33.99 | 37.89 | 12.7 | 9.28 | 4.64 | 3 | 2.983 | 460 | 35.03 | 8.73 | 33.2 | 17.1 | 11.9 | 30.3 | 18.4 | 53.5 | 75 | 1642.8 | 0.833 | 4.46 | 91.362
COR2610392 | SAE 1045 | Manha | Normal | 16.66 | 20.38 | 2.39 | 18.11 | 19.37 | 0.36 | 22.73 | 28.03 | 47.63 | 10.78 |  | 3.54 | 5.49 | 4.418 | 529.4 | 34.54 | 7.48 | 45.6 | 11.6 | 16.1 | 39.8 | 11.3 | 55.3 | 71.78 | 1623.3 | 0.734 | 4.07 | 91.919
COR2610393 | SAE 1020 | MANHA | Partidas | 23.02 | 31.4 | 5.89 | 23.84 | 7.87 | 5.72 | 2.25 | 30.46 | 36.71 | 12.03 | 8.3 | 5.05 | 4.71 | 3.052 | 476.2 | 33.84 | 8.08 | 29.9 | 11 | 16.2 | 43.7 | 16.2 | 64.1 | 58.79 | 1612.9 | 0.72 | 4.64 | 91.332
COR2610394 | SAE 1045 | N | Normal | 7.11 | 7.14 | 47.12 | 14.87 | 7.15 | 7.94 | 8.67 | 28.37 | 44.62 | 14.08 |  | 3.35 |  | 3.169 | 575.2 | 33.62 | 6.32 | 43.1 | 13.6 | 17.3 | 35 | 15.4 | 55.8 | 75 | 1616.2 | 0.761 | 5.95 | 91.886
COR2610395 | SAE 1045 | Manha | Partidas | 5.21 | 16.74 | 38.48 | 28.04 | 2.68 | 5.43 | 3.42 | 29.26 | 39.88 | 18.5 |  |  |  | 2.156 | 521.6 | 33.06 | 10.09 | 29.8 | 11 | 12.3 | 41.2 | 20 | 66.4 | 68.42 |  | 0.801 | 5.16 | 91.259
COR2610396 | SAE 1020 | Noite | Normal | 12.53 | 8.82 | 49.95 | 14.96 | 1.59 | 3.09 | 9.06 | 31.26 | 34.26 | 15.37 | 6.14 | 6.22 | 4.7 | 2.229 | 519.7 | 33.16 | 9.6 | 34.8 | 8.8 | 11.6 | 35.6 | 16.2 | 54.4 | 75 | 1621.1 | 0.865 | 6.23 | 91.069
COR2610397 | CA-50 | Tarde | Paradas | 11.77 | 27.98 | 42.33 | 1.44 | 4.32 | 3.5 | 8.66 | 28.35 | 39.52 | 11.63 | 8.82 |  |  | 3.398 | 516.9 | 32.8 | 10.78 | 34.6 | 11.6 | 9.9 | 34.5 | 13.8 | 49.4 | 75 | 1642.7 | 0.823 | 7.03 | 91.421
COR2610398 | SAE 1045 | Manha | Normal | 64.2 | 5.91 | 2.46 | 19.56 | 4.01 | 0.75 | 3.12 | 29.84 | 35.91 | 15.12 | 9.24 |  |  | 2.374 | 460 | 34.26 | 8.98 | 33 | 17.4 | 12.7 | 34.9 | 15.6 | 54.1 | 71.08 | 1621.1 | 0.836 | 5.85 | 93.075
COR2610399 | SAE 1045 | NOITE | Paradas | 3.14 | 27.59 | 19.01 | 0.99 | 11.71 | 10.01 | 27.55 |  | 34.87 | 14.75 | 8.9 |  |  | 2.364 | 518.4 | 33.19 | 9.04 | 35.5 | 14.8 | 14.7 | 41.2 | 11.6 | 54.5 | 67.99 | 1609.1 | 0.809 | 4.95 | 90.857
COR2610400 | SAE 1020 | Manha | Normal | 7.71 | 16.53 | 9.87 | 3.38 | 9.32 | 44.11 | 9.09 | 32.17 | 40.5 | 13.99 | 9.17 | 5.48 | 6.45 | 2.894 | 568.1 | 35.94 | 8.49 | 34.1 | 14.7 | 10.4 | 38.3 | 10 | 53.1 | 75 | 1625.3 | 0.746 | 7.04 | 90.63
COR2610401 | SAE 1020 | Tarde | Normal | 11.13 | 3.8 | 6.42 | 1.24 | 0.46 | 76.38 | 0.57 | 31.6 | 36.02 | 13.91 | 10.99 |  | 6.83 | 2.589 | 505.1 | 36.65 | 8.03 | 33.8 | 18.1 | 15 | 33.7 | 13.1 | 48.8 | 75 | 1635.1 | 0.76 | 5.39 | 90.205
COR2610402 | SAE 1020 | Tarde | Normal | 43 | 0.5 | 1.07 | 16.14 | 25.78 | 4.37 | 9.14 | 30.44 | 36.5 | 13.1 | 8.11 | 6.74 | 7.01 | 2.787 | 478.4 | 32.3 | 10.21 | 33.4 | 9.9 | 14.6 | 31.3 | 18 | 52.7 | 75 | 1629.1 | 0.77 | 6.38 | 91.99
COR2610403 | SAE 1020 | Manha | Normal | 12.21 | 53.37 | 4.55 | 4.01 | 3.44 | 22.33 | 0.09 |  | 38.03 | 17.65 | 10.37 | 7.26 |  | 2.155 | 549.3 | 35.9 | 8.07 | 33.6 | 15.1 | 16.7 | 38.6 | 9.5 | 53.3 | 75 | 1593.7 | 0.765 | 5.1 | 90.313
COR2610404 | SAE 1020 | Noite | Normal | 29.88 | 8.63 | 33.29 | 15.99 | 10.03 | 1.56 | 0.62 | 35.73 | 33.21 | 15.59 |  | 7.79 | 5.81 | 2.131 | 504.8 | 34.73 | 9.36 | 29.6 | 17.8 | 14.6 | 36.6 | 11.4 | 50.8 | 74.45 | 1620.2 | 0.809 | 5.6 | 91.011
COR2610405 | SAE 1045 | manhã | Normal | 58.49 | 11.02 | 4.06 | 9 | 7.7 | 0.45 | 9.28 |  | 39.8 | 11.93 | 8.54 | 5.95 | 6.26 | 3.337 | 460 | 33.59 | 8.72 | 32 | 13.2 | 11.2 | 28 | 18.2 | 50.4 | 75 | 1609.2 | 0.807 | 4.42 | 92.533
COR2610406 | SAE 1020 | Tarde | Partidas | 2.82 | 7.58 | 30.42 | 25.29 | 14.2 | 3.46 | 16.23 | 25.16 | 39 | 17.56 | 10.94 | 2.63 | 7.48 | 2.221 | 597.4 | 30.01 | 6.87 | 34.4 | 18 | 10.9 | 39.1 | 8.5 | 51.3 | 75 |  | 0.773 | 5.45 | 91.567
COR2610407 | SAE 1045 | Manha | Normal | 11.39 | 6.95 | 23.02 | 26.3 | 1.1 | 5.37 | 25.87 | 27.57 | 34.36 | 13.52 | 7.82 | 3.11 | 6.82 | 2.54 | 562.2 | 33.4 | 4.69 | 32 | 11 | 16.2 | 41.5 | 12.2 | 56 | 73.09 | 1605.7 | 0.765 | 6.16 | 92.016
COR2610408 | SAE 1020 | Tarde | Normal | 20.37 | 18.65 | 5.17 | 21.88 | 24.53 | 2.75 | 6.65 | 31.34 | 39.16 | 13.4 | 9.43 | 6.02 | 5.86 | 2.922 | 539.6 | 36.22 | 8.22 | 35.5 | 15.5 | 10.4 | 39.1 | 14.5 | 56.4 | 74.53 | 1633.7 | 0.738 | 4.48 | 90.787
COR2610409 | SAE 1045 | Noite | Normal | 19.87 | 12.2 | 11.17 | 8.36 | 17.81 | 8.45 | 22.14 | 29.28 | 36.42 | 12.94 | 7.69 | 5.13 |  | 2.815 | 496.7 | 32.51 | 6.94 | 31.6 | 12.2 | 13.2 | 36.8 | 17.2 | 57.3 | 72.88 | 1631.8 | 0.755 | 6.03 | 91.486
COR2610410 | SAE 1020 | Manha | Normal | 9.94 | 18.09 | 9.97 | 24.45 | 15 | 0.77 | 21.76 | 23.9 | 33.5 | 16.31 | 10.27 | 3.82 | 7.41 | 2.054 | 564.2 | 29.72 | 9.78 | 30 | 17.2 | 13.1 | 38.3 | 13.1 | 55.5 | 75 | 1609.5 | 0.751 | 6.1 | 92.243
COR2610411 | CA-50 | TARDE | Normal | 7.24 | 34.58 | 25.56 | 7.46 | 10.39 | 5.98 | 8.78 |  | 43.38 | 13.81 |  | 6.77 | 7.58 | 3.142 | 563.1 | 32.85 | 10.73 | 37.2 | 11.8 | 11.6 | 44.6 | 13.5 | 63.3 | 68.15 | 1612.7 | 0.732 | 5.63 | 90.438
COR2610412 | CA-50 | Tarde | Normal | 21.94 | 1.17 | 34.84 | 13.01 | 12.24 | 1.77 | 15.04 |  | 32.99 | 12.85 | 9.42 |  | 7.8 | 2.566 | 521.3 | 31.73 | 8.06 | 28 | 16.7 | 12.8 | 41 | 10.3 | 53.7 | 68.66 | 1639.7 | 0.794 | 3.78 | 92.275
COR2610413 | SAE 1045 | Manha | Normal | 13.48 | 35.42 | 18.62 | 5.48 | 8.69 | 5.91 | 12.4 | 29.78 | 39.3 | 19.47 |  | 6.79 | 5.97 | 2.018 | 583.3 | 31.04 | 11.21 | 37.3 | 13 | 16.4 | 38.6 |  | 57 | 75 | 1622.1 | 0.787 | 3.63 | 91.538
COR2610414 | SAE 1020 | Tarde | Normal | 39.02 | 17.16 | 12.09 | 16.46 | 11.7 | 0.75 | 2.84 | 29.13 | 36.19 | 13.43 |  | 3.92 | 5.48 | 2.694 | 468.6 | 32.43 | 8.18 | 29.6 | 14.2 | 17.3 | 35.4 | 12 | 50.2 | 71.51 | 1616 | 0.797 | 5.38 | 92.329
COR2610415 | SAE 1020 | Noite | Normal | 7.5 | 1.94 | 15.14 | 32.52 | 7.14 | 17.36 | 18.4 | 32.74 | 38.06 | 11.32 | 8.76 | 4.43 |  | 3.364 | 553 | 37.18 | 8.37 | 36.7 | 13.9 | 20.2 | 33.5 | 13.8 | 51.2 | 75 | 1609.2 | 0.811 | 5.26 | 92.054
COR2610416 | CA-50 | Noite | Normal | 18.18 | 5.97 | 23.92 | 30.25 | 6.8 | 0.77 | 14.11 | 29.15 | 35.32 | 17.72 | 8.21 | 4.15 | 7.17 | 1.994 | 526.5 | 30.92 | 9.98 | 29.5 | 14.5 | 15 | 40.7 | 14.7 | 57.2 | 69.78 | 1606.5 | 0.777 | 4.91 | 92.113
COR2610417 | SAE 1045 | Tarde | Normal | 27.83 | 13.34 | 2.1 | 33.32 | 8.1 | 1.84 | 13.48 |  | 30.82 | 15.93 | 8.32 |  |  | 1.935 | 555.1 | 30.55 | 8.67 | 34.5 | 12 | 15.3 | 32.4 | 12.6 | 49.6 | 75 | 1606.2 | 0.76 | 5.62 | 92.333
COR2610418 | SAE 1020 | M | Normal | 54.66 | 11.59 | 14.73 | 11.28 | 3.53 | 3.91 | 0.31 | 31.81 | 38.1 | 14.19 | 7.21 | 6.85 | 6.9 | 2.685 | 460 | 31.9 | 10.96 | 35.1 | 9.7 | 14 | 35.9 | 16.6 | 55.1 | 69.27 | 1634.8 | 0.814 | 3.98 | 92.35
COR2610419 | SAE 1045 | Manha | Normal | 28.15 | 8.51 | 0.55 | 19.68 | 15.92 | 0.86 | 26.33 | 30.69 | 41.25 | 16.74 | 7.6 | 5.29 | 7.88 | 2.464 | 570.6 | 34.85 | 7.3 | 33.9 | 11.5 | 6.1 | 36.6 | 15.3 | 57.1 | 75 | 1627.6 | 0.81 | 5.08 | 90.997
COR2610420 | SAE 1020 | Noite | Normal | 6.63 | 32.12 | 27.33 | 27.67 | 4.04 | 0.84 | 1.38 | 27.51 | 35.43 | 17.09 | 9.69 | 4.83 | 6.64 | 2.073 | 548.1 | 30.87 | 5.3 | 34.7 | 15.1 | 11.7 | 35.1 | 19 | 58.5 | 75 | 1630.3 | 0.784 | 5.86 | 91.516
COR2610421 | SAE 1020 | N | Normal | 18.07 | 45.29 | 8.65 | 3.93 | 4.77 | 16.03 | 3.26 | 31.32 | 34.23 | 14.55 | 6.62 | 5.53 |  | 2.352 | 553.5 | 36.68 | 8.23 | 29.4 | 10.6 | 9.1 | 37.7 | 14.7 | 56.7 | 75 | 1615.1 | 0.782 | 3.75 | 90.118
COR2610422 | SAE 1045 | noite | Normal | 17.1 | 39.37 | 23.79 | 5.9 | 2.28 | 8.28 | 3.28 | 30.66 | 36.77 | 15.24 | 9.83 | 5.33 |  | 2.412 | 491.4 | 32.53 | 12.37 | 33.9 | 15 | 19.4 | 28 | 13.7 | 45.5 | 75 | 1600.4 | 0.772 | 5.86 | 91.044
COR2610423 | CA-50 | Tarde | Partidas | 11.41 | 39.96 | 10.41 | 0 | 5.5 | 18.68 | 14.04 |  | 41.87 | 11.25 | 10.6 | 6.71 | 6.57 | 3.722 | 558.3 | 34.99 | 7.83 | 43.1 | 16.3 | 12.2 | 40.7 | 12.9 | 56.9 | 73.99 | 1636.2 | 0.775 | 3.64 | 90.105
COR2610424 | SAE 1020 | manhã | Normal | 9.79 | 1.33 | 32.84 | 15.52 | 38.57 | 1.07 | 0.88 | 25.07 | 36.53 | 16.74 | 9.06 | 5.1 |  | 2.183 | 538 | 31.97 | 8.31 | 32.9 | 15.7 | 12.6 | 40.1 | 10.9 | 55 | 72.45 | 1623.2 | 0.82 | 6.1 | 92.638
COR2610425 | SAE 1020 | tarde | Paradas | 18.26 | 17.59 | 29.08 | 2.24 | 27.21 | 3.16 | 2.47 | 33.72 | 43.87 | 16.34 | 6.56 | 4.63 | 7.42 | 2.684 | 536.6 | 35.4 | 6.77 | 38.9 | 11.6 | 16.7 | 37.5 | 13.6 | 54.6 | 75 | 1627.5 | 0.76 | 3.56 | 91.038
COR2610426 | SAE 1020 | Tarde | Normal | 25.48 | 17.02 | 14.72 | 34.12 | 1.39 | 2.84 | 4.43 | 26.95 | 42.92 | 14.47 | 8.78 |  | 7.43 | 2.966 | 485.2 | 33.24 | 9.84 | 39.1 | 11 | 11.9 | 43.9 | 13.4 | 62.6 | 59.73 | 1616.3 | 0.832 | 5.37 | 92.263
COR2610427 | SAE 1020 | Manha | Paradas | 57.69 | 23.6 | 2.25 | 1.82 | 1.04 | 0.02 | 13.57 | 36.19 | 38.24 | 15.42 |  | 5.09 | 6.55 | 2.479 | 502.2 | 36.68 | 6.42 | 32 | 17.6 | 16.4 | 38.5 | 21.2 | 63.1 | 70.37 | 1605.2 | 0.732 | 4.61 | 90.667
COR2610428 | CA-50 | Tarde | Partidas | 39.49 | 6.64 | 21.56 | 13.18 | 2.01 | 14.26 | 2.86 | 29.58 | 34.47 | 12.12 | 8.34 | 6.18 | 7.46 | 2.845 | 503.1 | 34.84 | 8.82 | 31.1 | 11.5 | 12.9 | 34.7 | 13.4 | 50.9 | 75 | 1616.6 | 0.8 | 5.03 | 91.075
COR2610429 | CA-50 | Tarde | Normal | 8.94 | 37.5 | 3.59 | 25.06 | 7.25 | 1.71 | 15.96 | 35.66 | 37.06 | 16.61 | 8.15 | 7.09 |  | 2.231 | 604.5 | 37.91 | 9.6 | 28 | 13 | 15.3 | 48.6 | 13.7 | 64.6 | 67.15 | 1637.1 | 0.795 | 4.53 | 89.663
COR2610430 | SAE 1045 | Manha | Paradas | 5.69 | 26.13 | 42.47 | 2.31 | 17.72 | 2.66 | 3.02 | 31.23 | 35 | 13.08 | 10.73 | 4.49 | 6.96 | 2.676 | 551.6 | 34.68 | 8.78 | 29.6 | 19.2 | 14.6 | 39.2 | 17.7 | 59.3 | 75 | 1624.3 | 0.824 | 5.87 | 90.132
COR2610431 | SAE 1020 | Manha | Paradas | 3.54 | 41.41 | 2.62 | 6.13 | 6.49 | 26.43 | 13.38 | 36.01 | 32.94 | 17.14 | 8.96 |  | 4.46 | 1.922 | 609 | 35.28 | 8.96 | 28 | 15.4 | 15.4 | 38.2 |  | 63.1 | 75 | 1616.7 | 0.729 | 3.87 | 88.616
COR2610432 | SAE 1020 | M | Normal | 7.74 | 7.7 | 9.51 | 51.26 | 1.54 | 19.4 | 2.85 | 27.3 | 35.89 | 13.76 | 7.81 | 7.07 | 6.67 | 2.608 | 544.8 | 30.29 | 11.53 | 31 | 12.6 | 14 | 34.1 | 17.6 | 56.3 | 75 | 1627.1 | 0.798 | 4.68 | 91.715
COR2610433 | CA-50 | Noite | Normal | 20.32 | 12.71 | 37.12 | 10 | 6.67 | 6.5 | 6.69 | 27.51 | 39.2 | 14.31 |  | 5.79 | 7.02 | 2.74 | 545.7 | 33.51 | 10.07 | 32.3 | 11.7 | 12.1 | 45.2 | 11.6 | 60.8 | 65.13 | 1631.8 | 0.787 | 5.87 | 91.73
COR2610434 | SAE 1020 | Tarde | Partidas | 28.87 | 16.63 | 28.69 | 2.36 | 0.79 | 18.97 | 3.69 | 34.8 | 39.49 | 16.64 | 7.29 | 2.73 | 6.08 | 2.373 | 550 | 36.79 | 12.11 | 33 | 9.8 | 13.3 | 31.9 | 14.4 | 50.9 | 75 | 1632.2 | 0.794 | 4.73 | 90.496
COR2610435 | SAE 1020 | tarde | Normal | 18.67 | 12.18 | 10.22 | 40.63 | 5.83 | 8.76 | 3.69 | 26.39 | 45.95 | 14.17 | 7.82 | 3.96 | 3.44 | 3.243 | 514.2 | 30.28 | 9.59 | 41.5 | 13.3 | 6.1 | 32.3 | 11.9 | 48 | 75 | 1622.6 | 0.797 | 4.69 | 91.634
COR2610436 | CA-50 | TARDE | Paradas | 24.48 | 32.89 | 7.67 | 10.63 | 7.33 | 16.52 | 0.47 |  | 37.5 | 16.39 | 6.34 | 3.94 |  | 2.288 | 552.5 | 37.65 | 5.54 | 31.4 | 10.6 | 15.6 | 37.6 | 6.8 | 47.9 | 75 | 1619.8 | 0.804 | 6.21 | 90.307
COR2610437 | SAE 1020 | Tarde | Normal | 13.94 | 7.8 | 6.5 | 41.08 | 21.32 | 6.2 | 3.15 | 28.09 | 39.2 | 14.78 |  | 4.73 | 4.54 | 2.652 | 559.8 | 33.25 | 9.9 | 37 | 16.8 | 14.1 | 41.5 | 14.8 | 59.5 | 72.83 | 1642.2 | 0.807 | 4.21 | 91.709
COR2610438 | SAE 1020 | Manha | Normal | 37.41 | 6.83 | 27.07 | 2.52 | 4.71 | 6.34 | 15.12 | 27.49 | 45.09 | 16.07 | 9.05 | 5.38 | 7.34 | 2.806 | 507.7 | 31.51 | 8.87 | 45.7 | 14.4 | 12.8 | 35.5 | 9.8 | 51.1 | 75 | 1632.2 | 0.806 | 5.43 | 92.454
COR2610439 | SAE 1020 | Tarde | Normal | 28.24 | 6.26 | 9.39 | 13.34 | 11.9 | 29.23 | 1.65 | 33.01 | 38.67 | 13.86 | 6.85 | 5.03 | 6.2 | 2.789 | 502.5 | 37.53 | 8.37 | 37.1 | 10 | 16.3 | 40.1 | 14.9 | 60 | 67.61 | 1602.2 | 0.754 | 3.1 | 90.749
COR2610440 | SAE 1045 | Noite | Normal | 13.12 | 9.68 | 10.88 | 1.01 | 31.05 | 8.34 | 25.91 | 29.84 | 39.72 | 12.96 | 7.32 | 4.63 | 5.29 | 3.065 | 561.1 | 34.05 | 5.73 | 40.2 | 14.7 | 17 | 46.5 | 11.8 | 61.2 | 65.15 | 1627.7 | 0.77 | 6.55 | 90.307
COR2610441 | SAE 1020 | Noite | Partidas | 13.55 | 23.36 | 28.72 | 6.94 | 11.09 | 4 | 12.34 | 28.75 | 39.73 | 13.1 | 7.47 |  | 5.86 | 3.032 | 580.2 | 35.36 | 6.8 | 38.9 | 13 | 16.9 | 36.1 | 14 | 53.1 | 75 | 1639.6 | 0.836 | 5.75 | 91.537
COR2610442 | CA-50 | Noite | Partidas | 6.51 | 60.54 | 4.91 | 10.22 | 2.37 | 13.22 | 2.22 | 31.22 | 31.02 | 15.87 | 7.07 | 5.8 | 4.89 | 1.955 | 572.7 | 34.14 | 4.25 | 29.3 | 11.5 | 17.3 | 40.4 | 10.8 | 55.4 | 75 | 1635.8 | 0.781 | 6.01 | 89.651
COR2610443 | SAE 1020 | Noite | Paradas | 6.75 | 24.78 | 4.75 | 8.29 | 14.5 | 21.9 | 19.02 | 35.07 | 41.52 | 12.69 | 7.06 | 3.91 | 4.11 | 3.272 | 538.6 | 37.48 | 8.8 | 34.5 | 11.4 | 14.5 | 40 | 11 | 56.1 | 72.78 | 1613.8 | 0.805 | 4.79 | 89.002
COR2610444 | SAE 1020 | Manha | Normal | 9.28 | 6.89 | 28.25 | 8.55 | 3.9 | 16.63 | 26.5 | 30.33 | 36.09 | 16.59 | 7.78 | 4.16 | 4.59 | 2.175 | 594.5 | 35.62 | 10.02 | 30.4 | 13.2 | 16.6 | 45.1 | 8.5 | 57.1 | 71.15 | 1636.2 | 0.763 | 4.11 | 91.202
COR2610445 | SAE 1020 | Noite | Normal | 21.91 | 2.77 | 32.64 | 26.68 | 5.69 | 4.74 | 5.58 | 23.54 | 35.66 | 11.43 | 10.48 | 2.64 | 6.74 | 3.12 | 460 | 30.78 | 7.1 | 30.7 | 16.7 | 13.6 | 30.7 | 12.8 | 49.5 | 75 | 1619 | 0.824 | 6.1 | 92.693
COR2610446 | CA-50 | Noite | Normal | 49.63 | 16.12 | 5.9 | 0.05 | 8.09 | 18.84 | 1.37 | 25.78 | 35.27 | 17.19 | 8.51 | 7.28 | 5.19 | 2.052 | 501.5 | 31.1 | 10.11 | 28 | 14.2 | 15.2 | 36.6 | 15.1 | 53.6 | 73.98 | 1627.8 | 0.789 | 4.48 | 92.779
COR2610447 | SAE 1020 | TARDE | Normal | 16.59 | 26.62 | 21.61 | 15.24 | 17.6 | 1.45 | 0.88 | 26.87 | 36.41 | 15.4 | 7.38 | 7.52 | 6.41 | 2.365 | 556.5 | 34.09 | 8.16 | 31.3 | 10.7 | 18.5 | 43 | 13 | 56.7 | 69.92 | 1620.6 | 0.816 | 3.68 | 91.959
COR2610448 | SAE 1045 | Noite | Normal | 18.88 | 29.12 | 21.62 | 4.73 | 4.21 | 6.2 | 15.24 |  | 40.81 | 15.07 | 8.47 |  | 5.61 | 2.709 | 547.3 | 33.71 | 7.9 | 32.3 | 13.1 | 12.1 | 40.9 | 6.5 | 51.2 | 72.2 | 1636.2 | 0.723 | 4.42 | 91.285
COR2610449 | SAE 1045 | Manha | Normal | 28.73 | 18.42 | 26.45 | 10.42 | 7.93 | 7.84 | 0.21 | 26.9 | 38.03 | 11.75 | 7.38 | 4.43 | 5.15 | 3.238 | 540.4 | 30.88 | 9.44 | 34.2 | 14.8 | 16 | 41.8 | 16.3 | 61.7 | 69.85 | 1611.2 | 0.769 | 5.14 | 92.514
COR2610450 | CA-50 | Manha | Normal | 5.96 | 8.14 | 73.41 | 4.3 | 3.81 | 0.45 | 3.93 | 21.57 | 35.63 | 13.71 | 6.42 | 4.27 |  | 2.598 | 539.8 | 29.49 | 9.39 | 35.5 | 7.7 | 12.6 | 31 | 17.3 | 50.9 | 75 | 1630.8 | 0.789 | 4.44 | 93.45
COR2610451 | SAE 1020 | Noite | Partidas | 22.77 | 36.58 | 10.17 | 0.03 | 6.06 | 0.26 | 24.14 | 30.37 | 33.92 | 14.17 | 7.13 | 6.41 | 7.4 | 2.395 | 563.1 | 31.92 | 10.97 | 28 | 11.3 | 21.2 | 34.3 | 11.5 | 51 | 75 | 1615.4 | 0.818 | 5.41 | 91.307
COR2610452 | SAE 1020 | Tarde | Normal | 15 | 25.16 | 17.51 | 18.25 | 12.89 | 1.31 | 9.89 | 26.17 | 36.58 | 15.87 |  | 6.31 | 4.39 | 2.305 | 547.2 | 33.45 | 7.25 | 29.6 | 16 | 12 | 39.6 | 16 | 59.3 | 74.63 | 1608.5 | 0.782 | 5.46 | 91.343
COR2610453 | SAE 1045 | Noite | Paradas | 48.45 | 10.19 | 17.97 | 9.94 | 1.11 | 5.5 | 6.84 |  | 40.11 | 13.36 | 8.76 | 2.13 | 5.63 | 3.003 | 471.3 | 35.98 | 10.12 | 36.7 | 15 | 12 | 35.4 | 12.7 | 51.8 | 71.96 | 1618.7 | 0.809 | 5.98 | 91.426
COR2610454 | SAE 1020 | Tarde | Normal | 21.71 | 19.3 | 25.37 | 29.52 | 1.63 | 2.34 | 0.13 | 27.31 | 38.34 | 12.77 | 9.12 |  | 8.27 | 3.003 | 496 | 31.2 | 10.26 | 34.7 | 16.7 | 15.1 | 35.3 | 15.9 | 56.5 | 75 | 1615 | 0.744 | 5.45 | 92.232
COR2610455 | SAE 1020 | Tarde | Normal | 28.32 | 10.08 | 5.35 | 31.92 | 11.75 | 12.18 | 0.41 | 27.26 | 40.66 | 16.37 | 9.35 | 4.98 |  | 2.484 | 570.1 | 32.08 | 9.1 | 41.5 | 13.6 | 6 | 41.8 | 14.5 | 60.1 | 73.73 | 1627.6 | 0.76 | 3.96 | 91.979
COR2610456 | CA-50 | Noite | Normal | 9.33 | 5.72 | 24.6 | 3.34 | 18.06 | 37.97 | 0.99 | 28.83 | 37.78 | 15.5 | 9.78 |  |  | 2.438 | 541.3 | 33.37 | 6.06 | 33.5 | 15 | 15.8 | 38 | 11.8 | 53.5 | 75 | 1614 | 0.762 | 4.3 | 90.781
COR2610457 | SAE 1045 | tarde | Normal | 29.29 | 17.24 | 3.75 | 1.91 | 10.63 | 24.26 | 12.92 | 28.18 | 35.59 | 13.37 | 8.79 | 4.63 |  | 2.661 | 545.5 | 33.61 | 7.01 | 34.1 | 13.7 | 10.7 | 37.2 | 9.4 | 49.9 | 75 | 1609.2 | 0.843 | 6.26 | 91.206
COR2610458 | SAE 1020 | Manha | Normal | 14.78 | 25.7 | 16.72 | 2.32 | 7.77 | 2.49 | 30.21 | 29.07 | 32.76 | 11.83 |  | 3.62 |  | 2.77 | 514.5 | 32.47 | 6.28 | 28.7 | 14.4 | 16.1 | 33.8 | 16.5 | 54.2 | 75 | 1611 | 0.754 | 5.1 | 91.818
COR2610459 | SAE 1020 | tarde | Partidas | 15 | 6.03 | 7.71 | 9.43 | 25.53 | 33.69 | 2.62 | 29.92 | 40.8 | 16.54 | 9.34 | 4.08 | 7.11 | 2.467 | 565.8 | 35.97 | 7.5 | 41 | 16.4 | 15.5 | 44.1 | 15.1 | 62.3 | 69.23 | 1622 | 0.763 | 3.85 | 90.701
COR2610460 | CA-50 | Manha | Paradas | 26.17 | 11.17 | 42.98 | 1.15 | 3.2 | 9.79 | 5.54 | 34.09 | 30.77 | 11.79 | 8.72 | 5.04 | 6.03 | 2.609 | 549.1 | 33.62 | 9.45 | 29.1 | 13.2 | 12.4 | 34.4 | 16.4 | 53.8 | 75 | 1614.3 | 0.77 | 3.82 | 90.829
COR2610461 | SAE 1045 | Noite | Normal | 11.03 | 7.25 | 46.92 | 26.91 | 4.62 | 2.86 | 0.41 |  | 37.07 | 16.28 | 11.39 | 4.21 | 7.28 | 2.277 | 563.8 | 33 | 8.2 | 35.5 | 19 | 12.2 | 44.9 | 12.7 | 62 | 67.89 | 1621 | 0.803 | 4.36 | 92.466
COR2610462 | CA-50 | N | Normal | 32.63 | 6.09 | 18.13 | 12.64 | 5.8 | 16.38 | 8.33 | 27.35 | 33.26 | 16.15 | 7.6 | 4.94 |  | 2.06 | 512.7 | 30.17 | 9.28 | 32.9 | 12.4 | 15.9 | 41.2 | 13.1 | 58 | 67.2 | 1628.3 | 0.793 | 5.06 | 92.478
COR2610463 | SAE 1020 | Manha | Normal | 7.61 | 17.56 | 7.62 | 21.73 | 13.19 | 0.69 | 31.6 |  | 36.19 | 16.86 | 8.02 |  | 5.67 | 2.146 | 563.3 | 34.43 | 7.45 | 29.5 | 12.2 | 15 | 37.3 |  | 59.7 | 75 | 1620.9 | 0.771 | 4.34 | 90.803
COR2610464 | SAE 1020 | Manha | Normal | 11.79 | 4.93 | 44.55 | 1.09 | 12.86 | 3.08 | 21.7 | 22.53 | 33.73 | 16.52 | 8.46 |  | 5.41 | 2.042 | 565.1 | 28.55 | 11.72 | 30.6 | 12.4 | 15.5 | 41.7 | 6 | 51.2 | 73.13 | 1621.6 | 0.756 | 5.83 | 93.744
COR2610465 | SAE 1020 | NOITE | Normal | 8.35 | 11.99 | 47.06 | 2.77 | 15.58 | 0.13 | 14.12 | 24.58 | 45.44 | 15.09 | 8.31 | 5.2 |  | 3.011 | 548.1 | 31.53 | 5.23 | 38.7 | 15.4 | 12.1 | 40.7 | 14.9 | 58.9 | 72.76 | 1626.1 | 0.826 | 5.54 | 92.189
COR2610466 | SAE 1020 | Manha | Normal | 12.32 | 0.16 | 6.33 | 9.86 | 15.15 | 5.02 | 51.14 | 34.87 | 43.67 | 14.37 | 10.18 | 6.93 | 5.59 | 3.038 | 575.7 | 36.72 | 11.42 | 41.9 | 18.3 | 10.8 | 41.5 | 16.7 | 61.2 | 74.95 | 1620.6 | 0.763 | 6.64 | 90.461
COR2610467 | SAE 1045 | Manha | Normal | 40.42 | 0.99 | 10.08 | 1.63 | 9.18 | 24.22 | 13.48 | 27.6 | 41.7 | 14.36 |  | 3.65 |  | 2.903 | 523.7 | 32.48 | 10.03 | 37.6 | 20.6 | 11.7 | 28 | 14.2 | 46.6 | 75 | 1612.2 | 0.75 | 6.25 | 92.204
COR2610468 | SAE 1020 | manhã | Partidas | 25.88 | 23.39 | 11.51 | 5.14 | 8.24 | 5.45 | 20.41 | 35.24 | 37.7 | 15.19 | 8.37 | 4.56 | 5.63 | 2.482 | 540 | 37.59 | 8.81 | 33.9 | 13.8 | 16.8 | 38.3 | 13.8 | 56.3 | 75 | 1610.2 | 0.741 | 4.58 | 90.364
COR2610469 | SAE 1020 | noite | Normal | 35.83 | 9.53 | 10.22 | 16.82 | 4.93 | 22.43 | 0.23 |  | 35.4 | 14.08 | 9.71 | 5.39 | 5.32 | 2.513 | 505.1 | 31.39 | 8.72 | 31.6 | 12.1 | 14.8 | 37.9 | 14.4 | 56.2 | 71.9 | 1604.2 | 0.769 | 6.74 | 91.998
COR2610470 | SAE 1020 | Tarde | Normal | 40.61 | 23.08 | 5.52 | 1.41 | 9.27 | 15.14 | 4.99 |  | 40.11 | 14.26 |  | 5.16 | 6.9 | 2.813 | 517 | 35.14 | 8.08 | 33.7 | 12.9 | 16.3 | 28.8 | 14.8 | 48.8 | 75 | 1609.2 | 0.808 | 4.02 | 91.069
COR2610471 | SAE 1045 | M | Normal | 18.63 | 4.16 | 3.06 | 7.68 | 21.6 | 9.05 | 35.81 |  | 35.03 | 16.73 |  | 4.99 | 6.84 | 2.093 | 504.1 | 31.98 | 6.55 | 32.9 | 12.6 | 15.8 | 34.4 |  | 51.2 | 75 | 1633.3 | 0.859 | 5.64 | 91.553
COR2610472 | SAE 1020 | MANHA | Normal | 24.41 | 24 | 10.71 | 8.41 | 2.37 | 25.32 | 4.78 | 33.64 | 31.03 | 20.06 |  | 5.25 | 5.61 | 1.547 | 515.4 | 35 | 10.49 | 28 | 10.7 | 12.7 | 40.9 | 9.3 | 54.6 | 68.06 | 1625.3 | 0.789 | 4.99 | 90.662
COR2610473 | CA-50 | Manha | Normal | 6.94 | 13.84 | 32.62 | 12.57 | 6.64 | 12.11 | 15.27 | 29.12 | 37.99 | 14.87 | 11.25 | 5.95 |  | 2.554 | 557.8 | 32.87 | 6.64 | 36.1 | 17.5 | 14.7 | 43.3 |  | 58.4 | 69.59 | 1623.4 | 0.756 | 5.41 | 91.39
COR2610474 | SAE 1020 | Tarde | Partidas | 19.63 | 4.87 | 15.21 | 47.66 | 7.97 | 2.98 | 1.67 | 27.71 | 33.06 | 15.28 | 10.02 | 6.59 |  | 2.163 | 482.1 | 30.49 | 6.26 | 29.6 | 19.1 | 14.4 | 31.1 | 20.6 | 55.3 | 75 | 1622.3 | 0.827 | 6.76 | 92.477
COR2610475 | CA-50 | Manha | Normal | 8.81 | 10.57 | 23.13 | 14.87 | 11.38 | 30.71 | 0.52 |  | 44.01 | 14.25 | 10.4 | 4.49 | 7.07 | 3.087 | 553.8 | 34.8 | 7.14 | 41.2 | 17.4 | 15.7 | 43.1 | 9.8 | 57.3 | 69.44 | 1625.8 | 0.779 | 5.98 | 91.539
COR2610476 | CA-50 | Tarde | Normal | 10.08 | 35.22 | 14.39 | 4.33 | 18.87 | 11.76 | 5.36 | 27.16 | 34.84 | 15.01 | 9.97 |  | 6.31 | 2.32 | 539.6 | 33.53 | 9.65 | 28 | 15 | 11.9 | 36 |  | 57.2 | 75 | 1630.8 | 0.77 | 6.83 | 91.248
COR2610477 | CA-50 | Noite | Normal | 5.17 | 8.41 | 10.18 | 8.22 | 5.95 | 34.18 | 27.88 | 23.17 | 34.93 | 13 | 8.35 | 5.86 | 5.62 | 2.687 | 538.5 | 29.24 | 7.71 | 32.8 | 15.1 | 17.4 | 43.3 | 14.3 | 62.2 | 67.22 | 1618.8 | 0.794 | 6.12 | 92.579
COR2610478 | SAE 1020 | Tarde | Normal | 19.31 | 19.08 | 50.79 | 9.74 | 0.78 | 0.15 | 0.14 | 28.81 | 38.47 | 14.05 | 7.63 | 3.03 | 6.35 | 2.737 | 527.9 | 32.63 | 10.96 | 33.9 | 12 | 14 | 38.5 | 13.5 | 56.4 | 74.1 | 1626.6 | 0.811 | 4.96 | 92.216
COR2610479 | CA-50 | Manha | Normal | 6.14 | 3.8 | 35.42 | 38 | 7.55 | 7.3 | 1.8 | 26.87 | 44.14 | 17.83 | 7.24 | 4.65 |  | 2.476 | 620.4 | 31.6 | 10.02 | 39.2 | 13.2 | 18 | 39.1 | 7.1 | 50.8 | 75 | 1622.7 | 0.74 | 4.85 | 91.845
COR2610480 | SAE 1020 | Manha | Normal | 40.4 | 9.18 | 2.51 | 18.76 | 1.1 | 7.12 | 20.93 |  | 40.47 | 14.31 |  |  | 7.37 | 2.828 | 460 | 32.55 | 12.35 | 40.6 | 16.6 | 15.9 | 43.2 | 15.1 | 62.8 | 57.54 | 1627 | 0.758 | 5.48 | 92.321
COR2610481 | SAE 1020 | Manha | Normal | 1.91 | 27.02 | 14.09 | 13.77 | 42.42 | 0.69 | 0.1 | 28.85 | 44.78 | 15.01 | 7.46 | 6.71 | 5.12 | 2.983 | 605.6 | 35.81 | 10.7 | 45.2 | 11.9 | 14.4 | 49.9 | 13.4 | 67.1 | 65.53 | 1616.9 | 0.763 | 3.41 | 91.154
COR2610482 | SAE 1020 | Tarde | Partidas | 2.02 | 31 | 35.03 | 2.85 | 14.08 | 4.02 | 11 | 26.77 | 37.42 | 16.71 | 9.3 | 5.95 |  | 2.239 | 546.6 | 29.8 | 10.24 | 31.6 | 14.4 | 16.2 | 43.8 | 13.1 | 61.7 | 67.34 | 1619.6 | 0.728 | 5.69 | 91.782
COR2610483 | SAE 1020 | Manha | Normal | 4.6 | 17.8 | 9.82 | 11.49 | 38.27 | 2.11 | 15.91 |  | 35.27 | 14.31 | 9.22 | 5.75 | 6.82 | 2.464 | 572 | 38.15 | 8.21 | 32.8 | 14.4 | 23.6 | 44.6 | 14.2 | 62.5 | 69.24 | 1622.7 | 0.752 | 5.61 | 90.928
COR2610484 | SAE 1020 | Manha | Normal | 11.1 | 12.23 | 30.97 | 28.38 | 6.06 | 10.47 | 0.78 |  | 38.82 | 12.3 | 11.22 |  | 6.63 | 3.157 | 532.8 | 29.69 | 10.33 | 35 | 17.6 | 19.9 | 35.7 | 13.8 | 54.7 | 75 | 1619.6 | 0.797 | 3.64 | 93.124
COR2610485 | CA-50 | Noite | Normal | 8.8 | 20.44 | 3.66 | 18.92 | 5.45 | 1.49 | 41.25 | 26.07 | 36.17 | 15.5 | 9.67 |  | 7.03 | 2.333 | 481.8 | 31.41 | 8.95 | 34.4 | 14.9 | 16.3 | 41.9 | 18.2 | 62.9 | 62.17 | 1626.8 | 0.785 | 3.85 | 91.776
COR2610486 | SAE 1020 | Tarde | Normal | 2.31 | 4.06 | 15.63 | 27.29 | 4.37 | 7.66 | 38.68 | 28.86 | 35.61 | 13.73 | 7.52 | 6.16 |  | 2.593 | 593.5 | 30.83 | 8.62 | 29 | 11 | 12.9 | 41 | 17.7 | 63.7 | 75 | 1644.2 | 0.81 | 4.98 | 90.986
COR2610487 | SAE 1020 | Noite | Partidas | 45.81 | 4.18 | 15.97 | 11.9 | 10.87 | 3.43 | 7.83 |  | 43.19 | 16.12 | 8.49 | 6.94 | 7.68 | 2.68 | 494.5 | 32 | 8.04 | 37.7 | 14.6 | 13.6 | 35.8 | 16.4 | 55.5 | 74.52 | 1617.5 | 0.785 | 3.66 | 92.445
COR2610488 | CA-50 | Tarde | Normal | 8.87 | 32.72 | 21.49 | 2.83 | 9.3 | 0.47 | 24.31 | 27.03 | 39.7 | 15.58 | 8.74 |  | 7.26 | 2.548 | 528.9 | 31.3 | 7.34 | 32.8 | 12.2 | 13.8 | 29.4 | 10.8 | 43.7 | 75 | 1617 | 0.773 | 5.79 | 91.138
COR2610489 | SAE 1020 | Manha | Normal | 3.64 | 10.57 | 31.76 | 14.5 | 13.28 | 4.53 | 21.73 | 24.65 | 37.94 | 13.63 | 7.04 |  |  | 2.783 | 557.6 | 28.99 | 8.72 | 34 | 14.3 | 15.1 | 34.7 | 16.3 | 54 | 75 | 1615.8 | 0.815 | 4.32 | 93.184
COR2610490 | SAE 1045 | Tarde | Paradas | 14.66 | 3.89 | 23.35 | 14.73 | 32.11 | 8.66 | 2.6 | 36.07 | 30.21 | 14.87 | 5.84 | 6.89 |  | 2.031 | 524 | 39.46 | 9.83 | 28 | 8.5 | 9.2 | 34.3 | 16 | 53.6 | 75 | 1616.7 | 0.763 | 5.38 | 89.34
COR2610491 | SAE 1020 | Tarde | Normal | 0.67 | 24.99 | 30.31 | 5.07 | 9.93 | 23.56 | 5.47 | 28.99 | 36.47 | 12.94 | 8.77 | 4.79 | 6.37 | 2.818 | 589.9 | 32 | 10.94 | 28 | 12.7 | 14.4 | 48.3 | 14.7 | 66.9 | 65.97 | 1639.4 | 0.771 | 5.6 | 91.657
COR2610492 | CA-50 | Manha | Normal | 28.29 | 15.71 | 14.8 | 3.95 | 28.74 | 3.37 | 5.14 | 26.32 | 39.63 | 11.94 | 7.24 | 5.3 | 7.03 | 3.318 | 460 | 34.95 | 11.3 | 30 | 9.9 | 15.5 | 36.6 | 8.9 | 49.2 | 67.79 | 1618.8 | 0.76 | 4.43 | 91.826
COR2610493 | SAE 1045 | Noite | Normal | 17.93 | 7.53 | 2.15 | 29.43 | 31.14 | 10.07 | 1.75 | 27.58 | 34.27 | 12.18 | 7.64 | 6.09 | 5.22 | 2.813 | 520.3 | 32.05 | 10.98 | 28.7 | 14.7 | 13.3 | 32.1 | 16.4 | 52.1 | 75 | 1619.9 | 0.758 | 4.92 | 91.776
COR2610494 | CA-50 | Noite | Normal | 27.91 | 0.37 | 3.68 | 34.19 | 12.21 | 7.02 | 14.62 | 27.87 | 30.9 | 13.24 | 7.4 | 6.26 |  | 2.333 | 501.2 | 32.61 | 10.29 | 31.8 | 12 | 17.6 | 38.2 | 15.1 | 57.4 | 70.88 | 1597.5 | 0.761 | 3.32 | 91.812
COR2610495 | CA-50 | Noite | Normal | 26.99 | 2.69 | 14.03 | 4.15 | 4.76 | 9.91 | 37.48 | 27.13 | 41.19 | 15.92 | 7.59 | 4.83 | 6.68 | 2.587 | 492.5 | 28.31 | 10.92 | 41.1 | 12.8 | 11.2 | 36.4 | 9.8 | 50.8 | 73.05 | 1608.6 | 0.801 | 4.35 | 91.926
COR2610496 | SAE 1045 | N | Normal | 21.37 | 3.37 | 16.37 | 14.85 | 6.56 | 9.69 | 27.79 | 33.23 | 36.1 | 17.5 | 8.88 |  | 7.63 | 2.063 | 564.3 | 36.17 | 12.73 | 37.9 | 15 | 8.6 | 33.9 | 13.3 | 50.5 | 75 | 1634.7 | 0.835 | 5.93 | 90.341
COR2610497 | SAE 1020 | Tarde | Normal | 5.81 | 12.95 | 9.9 | 23.45 | 14.05 | 10.82 | 23.02 | 22.03 | 39.15 | 14.16 | 8.74 | 6.21 | 6.42 | 2.766 | 569.4 | 29.44 | 8.22 | 37.3 | 14.2 | 15.2 | 50.4 |  | 64 | 61.06 | 1630.9 | 0.762 | 3.68 | 92.49
COR2610498 | SAE 1020 | manhã | Normal | 40.59 | 11.07 | 5.71 | 2.83 | 3.64 | 13.96 | 22.2 | 27.67 | 40.72 | 16.12 | 7.07 | 4.9 |  | 2.526 | 541.6 | 31.07 | 9.62 | 36.7 | 12 | 11.8 | 38.7 | 10.6 | 53.9 | 75 | 1629.6 | 0.733 | 4.32 | 91.981
COR2610499 | SAE 1020 | Noite | Normal | 9 | 15.56 | 14.81 | 7.64 | 9.15 | 28.56 | 15.29 | 28.85 | 32.77 | 13.26 | 10.04 | 4.53 | 6.74 | 2.472 | 586.4 | 32.23 | 8.27 | 28 | 16.3 | 21 | 41.3 | 17.2 | 62.3 | 75 | 1642.2 | 0.806 | 5.82 | 91.055
COR2610500 | CA-50 | Noite | Normal | 20.09 | 44.02 | 5.32 | 1.85 | 20.85 | 5.18 | 2.7 | 34.58 | 43.06 | 15.19 | 8.52 | 5.17 | 5.93 | 2.836 | 583.1 | 35.82 | 9.91 | 35.9 | 15.1 | 14.5 | 42.7 | 12.5 | 59.7 | 73.74 | 1629.8 | 0.76 | 5.6 | 90.773
COR2610501 | SAE 1020 | Manha | Partidas | 10.12 | 37.06 | 6.33 | 25.61 | 8.77 | 0.13 | 11.99 | 32.81 | 38.37 | 15.83 | 7.69 |  |  | 2.423 | 593.4 | 37.99 | 9.85 | 31.5 | 9.9 | 12.5 | 41.3 | 17.1 | 61.8 | 75 |  | 0.783 | 5.05 | 90.284
COR2610502 | CA-50 | Noite | Paradas | 7.31 | 3.73 | 16.68 | 26.8 | 1.2 | 17.93 | 26.35 | 34.28 | 41.03 | 17.99 | 8.31 | 6.15 | 6.23 | 2.281 | 558 | 35.1 | 8.29 | 38.3 | 13.9 | 18 | 39.5 | 11.6 | 56.5 | 75 | 1619.9 | 0.762 | 4.7 | 89.57
COR2610503 | SAE 1020 | NOITE | Normal | 14.28 | 13 | 33.88 | 23.99 | 11.56 | 1.46 | 1.83 | 26.8 | 38.69 | 19.01 |  |  | 4.58 | 2.035 | 553.5 | 36.36 | 7.12 | 34.4 | 15.4 | 13.6 | 39.8 | 13.4 | 57.3 | 75 | 1633.9 | 0.809 | 5.12 | 91.686
COR2610504 | SAE 1020 | Tarde | Paradas | 27.6 | 1.72 | 26.29 | 3.82 | 9.4 | 30.53 | 0.64 | 30.5 | 39.41 | 13.28 |  | 6.67 | 7.31 | 2.968 | 566.2 | 33.67 | 7 | 36.2 | 11.2 | 14.5 | 40.7 | 12.5 | 58 | 75 | 1615.4 | 0.749 | 5.41 | 90.555
COR2610505 | SAE 1020 | Tarde | Normal | 11.86 | 22.6 | 25.18 | 21.46 | 7.33 | 2.02 | 9.55 |  | 37.28 | 18.66 | 6.74 | 5.07 |  | 1.997 | 542.7 | 32.95 | 6.64 | 28.8 | 10.6 | 11.1 | 45.5 | 18.3 | 66.6 | 64.46 | 1649.3 | 0.776 | 2.89 | 91.717
COR2610506 | SAE 1020 | Tarde | Normal | 6.09 | 10.9 | 10.46 | 3.15 | 35.33 | 12.28 | 21.8 | 26.84 | 40.72 | 13.89 | 5.97 | 5.09 | 6.81 | 2.932 | 565.2 | 31.98 | 7.75 | 31.7 | 7.9 | 10.6 | 36.5 | 10.6 | 51.3 | 75 | 1626.6 | 0.732 | 6.3 | 91.097
COR2610507 | SAE 1020 | Tarde | Normal | 7.6 | 2.97 | 40.99 | 1.8 | 28.82 | 6.05 | 11.76 | 30.6 | 31.45 | 13.63 |  |  | 5.97 | 2.306 | 527.5 | 35.13 | 8.19 | 28 | 15.8 | 13.8 | 31.1 | 13.2 | 49.7 | 75 | 1624.5 | 0.793 | 6.8 | 91.106
COR2610508 | SAE 1020 | Manha | Normal | 37.09 | 4.28 | 23.25 | 7.49 | 6.37 | 9.35 | 12.18 | 27.64 | 35.57 | 15.39 | 9.15 | 4.51 | 5.16 | 2.311 | 483.8 | 33.22 | 7.71 | 32.4 | 16.8 | 15.4 | 33.6 | 10.2 | 50.5 | 75 |  | 0.826 | 5.24 | 92.235
COR2610509 | CA-50 | Manha | Normal | 20.28 | 6.63 | 3.85 | 31.5 | 17.46 | 4.69 | 15.6 | 27.27 | 38.9 | 14.35 | 7.23 | 7.82 | 6.69 | 2.711 | 534.7 | 32.55 | 9.15 | 38.7 | 12.4 | 14.6 | 29 | 12 | 44.8 | 75 | 1614 | 0.733 | 6.14 | 91.795
COR2610510 | SAE 1020 | Noite | Paradas | 23.77 | 28.3 | 7.05 | 14.58 | 13.15 | 5.22 | 7.94 | 32.26 | 38.73 | 11.98 |  | 5.44 |  | 3.232 | 494.6 | 34.34 | 9.98 | 31.7 | 12.9 | 14.2 | 33.6 | 15.9 | 52.6 | 75 | 1617.7 | 0.862 | 6.22 | 91.034
COR2610511 | SAE 1020 | Tarde | Normal | 16.62 | 13.75 | 41.17 | 4.55 | 3.93 | 6.32 | 13.66 | 29.37 | 40.84 | 15.94 | 9.66 | 3.02 | 7.08 | 2.562 | 540.7 | 32.39 | 9.58 | 35.5 | 13.2 | 15.6 | 41 | 11.4 | 57.8 | 71.21 | 1614.7 | 0.791 | 5.67 | 91.885
COR2610512 | CA-50 | Noite | Partidas | 30.02 | 29.16 | 15.62 | 7.64 | 4.37 | 1.51 | 11.68 | 32.46 | 37.36 | 13.97 | 7.46 | 5.69 | 5.88 | 2.674 | 530.2 | 36.23 | 7.98 | 38.2 | 12 | 13.5 | 36.6 | 14.4 | 53.8 | 75 | 1623.6 | 0.79 | 3.78 | 90.906
COR2610513 | SAE 1020 | Noite | Normal | 13.09 | 1.44 | 37.53 | 5.86 | 11.52 | 13.39 | 17.17 | 24.7 | 39.18 | 13.19 | 7.95 | 4.76 | 3.56 | 2.971 | 460 | 31.53 | 8.45 | 33.6 | 13.1 | 14.7 | 28 | 15.1 | 46.7 | 75 | 1616.9 | 0.849 | 5.28 | 92.807
COR2610514 | SAE 1020 | Manha | Partidas | 11.05 | 19.5 | 23.63 | 11.45 | 27.2 | 2.05 | 5.11 | 26.61 | 38.31 | 12.79 |  | 4.96 | 5.46 | 2.996 | 535.7 | 33.25 | 6.26 | 36.8 | 16 | 13 | 34.3 | 13.3 | 53.2 | 75 | 1609.4 | 0.817 | 4.79 | 91.916
COR2610515 | CA-50 | Noite | Normal | 18.01 | 16.5 | 7.47 | 3.67 | 45.65 | 0.51 | 8.2 | 29.87 | 34.23 | 14.78 | 7.16 | 6.86 | 6.99 | 2.316 | 517 | 35.02 | 6.46 | 32.8 | 12 | 17.1 | 42.3 | 12.6 | 58.8 | 66.04 | 1622 | 0.762 | 5.03 | 91.204
COR2610516 | SAE 1020 | Manha | Normal | 0.86 | 10.39 | 22.89 | 4.08 | 33.12 | 7.6 | 21.06 | 25.49 | 35.5 | 14.71 | 10.15 |  | 6.77 | 2.413 | 600.2 | 32.35 | 10.4 | 36.3 | 16 | 17.6 | 43 |  | 63.2 | 75 | 1602.2 | 0.81 | 3.6 | 91.663
COR2610517 | SAE 1045 | Noite | Partidas | 33.64 | 5.22 | 15.59 | 8.97 | 32.34 | 0.33 | 3.91 | 37.7 | 40.29 | 14.95 | 7.89 | 6.82 | 4.45 | 2.695 | 548.5 | 37.02 | 7.85 | 33.2 | 15.3 | 12.9 | 33.6 | 11.1 | 47.8 | 75 | 1627.8 | 0.795 | 6.96 | 90.23
COR2610518 | SAE 1020 | T | Paradas | 7.07 | 10.98 | 7.08 | 44.7 | 21.06 | 2.36 | 6.75 | 33.12 | 34.78 | 17.09 |  | 6.26 |  | 2.035 | 574.8 | 37.77 | 5.21 | 34.2 | 14.3 | 14.5 | 43.8 | 7.5 | 56.7 | 70.86 | 1625.3 | 0.786 | 4.97 | 89.851
COR2610519 | SAE 1020 | Tarde | Normal | 45.46 | 5.76 | 38.96 | 3.85 | 1.17 | 2.55 | 2.25 | 27.83 | 37.52 | 16.02 | 7.67 | 4.44 | 6.94 | 2.342 | 507.5 | 31.85 | 8.11 | 31.8 | 12.3 | 10.6 | 32.3 | 11.3 | 45.9 | 75 | 1635.1 | 0.769 | 5.34 | 92.382
COR2610520 | SAE 1045 | Noite | Normal | 21.69 | 0.57 | 57.97 | 0.1 | 5.02 | 8.91 | 5.74 | 23.81 | 38.62 | 16.75 | 7.6 | 4.41 | 5.01 | 2.306 | 500.7 | 25.61 | 7.99 | 38.3 | 10 | 12.3 | 36.7 | 17.7 | 59.8 | 73.62 | 1620.2 | 0.844 | 6.15 | 93.422
COR2610521 | CA-50 | Manha | Normal | 25.76 | 6.97 | 32.2 | 7.28 | 22.96 | 0.69 | 4.13 | 32.32 | 38.59 | 14.42 | 10.43 | 5.08 |  | 2.677 | 488.2 | 31.35 | 7.69 | 33.7 | 18.1 | 12.6 | 39.5 | 19.1 | 60.8 | 66.69 | 1624.2 | 0.738 | 4.33 | 91.27
COR2610522 | CA-50 | Tarde | Normal | 13.76 | 9.97 | 28.83 | 6.29 | 1.21 | 7.05 | 32.91 | 26.53 | 35.82 | 15.25 | 9.39 | 4.58 |  | 2.348 | 509.3 | 29.83 | 8.81 | 32.8 | 13.6 | 16.2 | 41.8 | 14 | 60.9 | 65.86 | 1618 | 0.76 | 4.34 | 92.047
COR2610523 | SAE 1045 | Manha | Normal | 9.81 | 19.85 | 28.24 | 6.16 | 4.96 | 30.65 | 0.33 | 25.14 | 30.54 | 11.68 | 9.35 |  | 6.8 | 2.615 | 515.6 | 33.39 | 10.94 | 28 | 13 | 11 | 38.2 | 13.2 | 54.8 | 72.83 | 1636.1 | 0.784 | 4.73 | 91.605
COR2610524 | SAE 1020 | Manha | Partidas | 9.64 | 21.28 | 4.47 | 43.55 | 6.24 | 4.05 | 10.77 | 32.56 | 38.11 | 16.81 | 9.12 |  |  | 2.267 | 577.3 | 32.23 | 9.22 | 37 | 12.5 | 22.7 | 44.3 | 9.1 | 57.3 | 70.39 | 1628.2 | 0.743 | 3.55 | 91.29
COR2610525 | SAE 1045 | Tarde | Normal | 19.89 | 18.02 | 30.1 | 1.68 | 12.76 | 6.59 | 10.96 | 30.12 | 36.08 | 16.08 |  | 3.51 |  | 2.244 | 555.9 | 33.89 | 8.38 | 33.1 | 12.9 | 13.6 | 35.9 | 7.7 | 46.6 | 75 | 1632.7 | 0.831 | 6.45 | 91.675
COR2610526 | CA-50 | Tarde | Normal | 26.44 | 22.7 | 7.81 | 14.62 | 14.24 | 0.86 | 13.32 | 28.06 | 40.91 | 14.02 |  | 4.67 | 7.12 | 2.917 | 516.9 | 34 | 8.81 | 34.8 | 13.7 | 12.3 | 35.5 | 13.2 | 54.7 | 75 | 1606.2 | 0.81 | 4.16 | 91.975
COR2610527 | CA-50 | Manha | Normal | 26.88 | 20.61 | 17.23 | 6.94 | 15.47 | 4.05 | 8.81 |  | 42.49 | 18.03 |  |  | 6.88 | 2.358 | 543.1 | 32.32 | 10.43 | 39.8 | 13.8 | 13.8 | 37.8 | 14.1 | 54.5 | 75 | 1621.9 | 0.723 | 4.31 | 91.993
COR2610528 | SAE 1020 | Tarde | Paradas | 0.21 | 20.8 | 42.51 | 6.46 | 22.28 | 5.62 | 2.11 | 31.18 | 39.77 | 16.93 | 8.38 | 4.87 | 7.75 | 2.349 | 612.9 | 32.02 | 8.92 | 36.7 | 13.7 | 13.6 | 47 | 16.2 | 64.3 | 70.41 | 1622.3 | 0.727 | 5.85 | 90.634
COR2610529 | CA-50 | Manha | Normal | 25.76 | 11.5 | 10.18 | 17.28 | 11.11 | 10.65 | 13.51 | 25.19 | 38.36 | 17.76 | 8.36 | 5.78 |  | 2.159 | 523.5 | 31.23 | 10.21 | 31.9 | 13.9 | 12.3 | 33.5 | 13 | 51.7 | 75 | 1605.4 | 0.773 | 3.79 | 92.661
COR2610530 | SAE 1045 | Manha | Normal | 43.42 | 0.3 | 25.18 | 8.27 | 5.83 | 11.99 | 5.01 |  | 39.02 | 11.56 | 8.57 | 6.22 | 5.63 | 3.377 | 508.2 | 31.55 | 9.84 | 31.6 | 12.2 | 12.5 | 37 | 13.8 | 53.5 | 74.27 | 1616.9 | 0.769 | 5.75 | 91.819
COR2610531 | CA-50 | Noite | Normal | 7.64 | 10.98 | 13.97 | 8.85 | 36.98 | 14.75 | 6.82 | 30.09 | 41.18 | 13.8 | 7.21 | 4.54 | 5.99 | 2.984 | 596.1 | 32.24 | 5.68 | 36.9 | 10.2 | 12.7 | 37.3 | 15 | 55.7 | 75 | 1629.1 | 0.748 | 4.75 | 91.039
COR2610532 | SAE 1020 | Tarde | Paradas | 14.57 | 4.3 | 24.73 | 13.8 | 12.91 | 13.14 | 16.56 |  | 36.61 | 18.64 | 9.17 |  | 5.37 | 1.964 | 562.9 | 35.04 | 10.44 | 31.5 | 13.4 | 17.6 | 34 | 7.8 | 44.7 | 75 | 1613.6 | 0.78 | 4.79 | 90.588
COR2610533 | CA-50 | Manha | Normal | 3.24 | 3.55 | 46 | 17.99 | 1.38 | 18.69 | 9.15 |  | 39.69 | 15.01 | 8.05 | 3.73 | 6.29 | 2.644 | 585.4 | 31.83 | 6.2 | 35 | 13.3 | 16.4 | 40.4 | 9.9 | 56.1 | 75 | 1615.6 | 0.79 | 5.41 | 92.419
COR2610534 | CA-50 | Manha | Normal | 8.7 | 5.13 | 65.71 | 3.29 | 4.58 | 10.56 | 2.03 | 28.73 | 37.21 | 12.46 | 7.89 | 3.62 |  | 2.986 | 591.2 | 36.01 | 8.98 | 33.6 | 12.8 | 16.6 | 33.4 | 13.9 | 49.5 | 75 | 1621.1 | 0.781 | 5.56 | 90.653
COR2610535 | SAE 1020 | tarde | Normal | 13.12 | 40.6 | 5.43 | 11.11 | 0.33 | 19.2 | 10.2 | 30.68 | 40.31 | 13.78 | 9.18 | 4.87 | 5.51 | 2.926 | 549.9 | 34.04 | 6.43 | 41.2 | 16.5 | 10.7 | 36.4 | 17.9 | 58.4 | 75 | 1616 | 0.748 | 4.3 | 90.551
COR2610536 | SAE 1020 | Tarde | Normal | 9.91 | 11.37 | 23.89 | 10.72 | 11.81 | 26.64 | 5.65 | 28.69 | 39.87 | 11.4 |  | 3.77 | 6.84 | 3.496 | 523.1 | 34.8 | 8.51 | 31.7 | 14.9 | 17.4 | 38.7 | 19.1 | 62.2 | 72.94 | 1630 | 0.792 | 6.24 | 91.064
COR2610537 | SAE 1020 | Tarde | Normal | 26.23 | 3.69 | 49.23 | 6.49 | 4.21 | 6.82 | 3.33 | 25.74 | 36.56 | 14.88 |  | 4.94 |  | 2.456 | 501.2 | 30.39 | 9.55 | 32 | 13.9 | 12.1 | 33 |  | 55.4 | 75 | 1620.4 | 0.795 | 4.21 | 92.817
COR2610538 | SAE 1045 | Tarde | Normal | 18.86 | 15.42 | 1.68 | 22.98 | 12.87 | 9.74 | 18.44 |  | 36.26 | 13.7 | 9.66 |  | 5.49 | 2.647 | 524.6 | 33.41 | 9.25 | 33.4 | 13.3 | 9 | 36.9 | 12.4 | 54.4 | 75 | 1633.4 | 0.808 | 4.33 | 90.847
COR2610539 | SAE 1045 | Manha | Normal | 3.23 | 12.36 | 11.64 | 58.08 | 8.14 | 0.72 | 5.82 | 27.14 | 43 | 11.96 | 8.61 | 4.12 | 5.83 | 3.597 | 513 | 36.41 | 8.56 | 43.2 | 10.7 | 13.6 | 36.1 |  | 49.5 | 75 | 1613.1 | 0.802 | 5.1 | 91.94
COR2610540 | SAE 1045 | T | Normal | 35.18 | 2.97 | 15.96 | 14.53 | 13.4 | 5.03 | 12.92 | 26.71 | 43.76 | 13.12 | 8.35 | 6.76 | 7.18 | 3.337 | 515.7 | 30.24 | 9.64 | 42.5 | 17.7 | 18 | 47.3 | 12.7 | 66 | 58.93 | 1599.1 | 0.794 | 5.53 | 92.276
COR2610541 | CA-50 | manhã | Normal | 26.55 | 0.97 | 31.18 | 14.22 | 0.82 | 11.16 | 15.1 | 27.65 | 46.19 | 15.44 | 8.59 | 4.57 | 6.62 | 2.992 | 554.8 | 33.55 | 7.44 | 46 | 14.6 | 14.3 | 37 | 19.9 | 59.5 | 75 | 1638.3 | 0.79 | 5.14 | 91.935
COR2610542 | CA-50 | Tarde | Normal | 6.39 | 4.93 | 5.93 | 37.34 | 0.08 | 18.08 | 27.25 | 28.21 | 36.65 | 16.88 | 8.73 | 5.35 | 4.36 | 2.171 | 536.7 | 34.2 | 6.97 | 31.5 | 13.1 | 12.3 | 35.2 | 12.3 | 51.7 | 75 | 1635.4 | 0.764 | 5.62 | 91.737
COR2610543 | SAE 1020 | Manha | Normal | 13.35 | 34.37 | 12.41 | 20.4 | 2.6 | 0.8 | 16.08 | 32.58 | 34.33 | 15.78 | 9.55 | 7.1 |  | 2.176 | 533.1 | 36.86 | 5.18 | 31.4 | 13.6 | 15.9 | 40.9 | 13.2 | 57.8 | 70.44 | 1643.5 | 0.783 | 2.98 | 91.174
COR2610544 | CA-50 | N | Normal | 10.82 | 19.83 | 27.39 | 27.01 | 10.53 | 0.36 | 4.06 |  | 32.4 | 15.97 |  | 7.02 | 5.32 | 2.028 | 507.7 | 34.53 | 12.55 | 28.2 | 17.7 | 14.7 | 39.8 | 15.8 | 58.2 | 68.92 | 1618.4 | 0.784 | 6.64 | 92.195
COR2610545 | SAE 1020 | NOITE | Normal | 10.37 | 5.88 | 11.86 | 8.83 | 37.03 | 7.1 | 18.92 |  | 39.3 | 14.46 | 9.86 | 4.78 | 4.82 | 2.718 | 525.3 | 36.27 | 9.25 | 35.2 | 15.9 | 15.3 | 28.6 | 18 | 50.8 | 75 | 1634.6 | 0.829 | 5.78 | 90.872
COR2610546 | SAE 1020 | Tarde | Normal | 45.01 | 15.86 | 16.72 | 12.16 | 5.99 | 3.87 | 0.4 | 27.57 | 31.55 | 14.07 |  |  | 6.32 | 2.242 | 509.2 | 32.51 | 7.91 | 28 | 15.8 | 17.4 | 36.6 | 9.9 | 50.1 | 75 | 1608.5 | 0.752 | 5.55 | 91.89
COR2610547 | SAE 1020 | Manha | Normal | 18.63 | 8.98 | 5.83 | 0.64 | 51.15 | 13.39 | 1.38 | 25.41 | 35.68 | 15.02 | 7.77 | 4.58 | 8.37 | 2.375 | 518.2 | 32.78 | 10.6 | 39.7 | 8 | 11.2 | 37 | 17.9 | 58.8 | 75 | 1610.3 | 0.769 | 5.13 | 92.069
COR2610548 | SAE 1020 | Noite | Normal | 25.26 | 14.48 | 35.57 | 0.37 | 6.59 | 4.58 | 13.16 |  | 39.09 | 15.83 | 5.37 | 7.73 | 4.65 | 2.469 | 550.7 | 33.79 | 3.95 | 28 | 9.7 | 13.2 | 39.9 | 14.1 | 59.5 | 74.49 | 1615.4 | 0.762 | 3.05 | 91.449
COR2610549 | CA-50 | Tarde | Partidas | 3.57 | 16.59 | 19.45 | 9.76 | 0.66 | 48.4 | 1.58 | 30.54 | 40.66 | 17.12 | 8.2 | 4.68 | 6.84 | 2.375 | 631.4 | 31.65 | 10.02 | 30 | 12.2 | 19.4 | 39.6 | 15.1 | 59.1 | 75 | 1619.1 | 0.809 | 4.65 | 89.999
COR2610550 | CA-50 | Noite | Partidas | 23.23 | 6.72 | 5.83 | 44.15 | 4.27 | 11.76 | 4.03 |  | 36.4 | 15.42 | 8.65 |  |  | 2.361 | 472.7 | 31.19 | 9.9 | 34.9 | 13.9 | 16.9 | 34.2 | 15.5 | 51.3 | 74.67 | 1626.7 | 0.775 | 5.89 | 91.819
COR2610551 | SAE 1020 | Manha | Normal | 4.33 | 0.61 | 19.02 | 1.48 | 15.32 | 32.32 | 26.92 |  | 32.21 | 14.79 | 9.17 |  | 7.49 | 2.177 | 592.4 | 37.65 | 11.59 | 28 | 12.7 | 14.3 | 42.6 | 12.6 | 60.9 | 75 | 1638.5 | 0.729 | 5.79 | 89.888
COR2610552 | SAE 1020 | Tarde | Normal | 17.49 | 26 | 4.27 | 2.97 | 17.01 | 1.6 | 30.66 | 30.13 | 37.04 | 13.54 |  | 4.82 | 4.53 | 2.736 | 518.1 | 31.02 | 10.04 | 34.7 | 12 | 9.4 | 42.2 | 7 | 53.7 | 66.31 | 1619 | 0.818 | 4.79 | 91.331
COR2610553 | CA-50 | Tarde | Normal | 32.84 | 12.17 | 12.49 | 0.33 | 12.87 | 23.22 | 6.08 | 27.28 | 40.88 | 14.53 | 7.69 | 4.27 |  | 2.814 | 460 | 29.99 | 7.71 | 39.4 | 11.5 | 17.2 | 28.6 | 17.2 | 50.1 | 75 | 1629 | 0.786 | 6.63 | 92.35
COR2610554 | SAE 1045 | Manha | Normal | 3.89 | 0.05 | 24.73 | 11.85 | 2.96 | 33.1 | 23.42 | 29.51 | 34.39 | 14.08 | 10.97 | 4.12 |  | 2.443 | 526.9 | 29.67 | 10.76 | 28.9 | 19.6 | 15.3 | 39.1 | 14.2 | 55.2 | 72.75 | 1613.8 | 0.731 | 6.38 | 90.983
COR2610555 | CA-50 | Tarde | Partidas | 32.09 | 10.93 | 8.55 | 10.62 | 36.9 | 0.58 | 0.32 | 35.45 | 38.22 | 14.53 | 7.67 | 3.7 | 6.94 | 2.631 | 463 | 36.59 | 9.79 | 35.6 | 10.5 | 8.4 | 36.9 | 12.9 | 53.1 | 67.79 | 1615.4 | 0.746 | 5.77 | 90.019
COR2610556 | SAE 1045 | Tarde | Normal | 3.25 | 16.28 | 38.31 | 12.9 | 11.04 | 6.4 | 11.83 | 29.16 | 44.38 | 13.24 | 6.47 | 6.92 | 5.71 | 3.353 | 526.3 | 33.12 | 7.39 | 42.6 | 8.7 | 17 | 37.9 | 16.7 | 59.1 | 75 | 1623.6 | 0.836 | 5.29 | 91.617
COR2610557 | SAE 1020 | noite | Normal | 13.35 | 17.49 | 22.5 | 16.39 | 13.5 | 2.32 | 14.46 | 29.91 | 30.33 | 13.78 | 6.99 | 4.68 |  | 2.202 | 543.3 | 32.82 | 4.6 | 28 | 10 | 10.4 | 42.2 | 15.1 | 60.6 | 69.5 | 1623.8 | 0.799 | 4.39 | 91.123
COR2610558 | SAE 1020 | Tarde | Normal | 25.85 | 10.47 | 25.08 | 2.47 | 15.03 | 9.33 | 11.77 | 27.83 | 39.79 | 14.66 |  | 6.87 | 6.99 | 2.715 | 478.8 | 33.31 | 8.61 | 31.7 | 16.4 | 12.7 | 28 | 10.8 | 41.6 | 75 | 1624.4 | 0.816 | 6.49 | 92.331
COR2610559 | SAE 1020 | Tarde | Partidas | 11.02 | 5.18 | 2.33 | 19.71 | 1.04 | 41.79 | 18.92 | 38.76 | 32.21 | 14.53 | 10.72 |  | 4.19 | 2.217 | 589.2 | 38.77 | 10.99 | 28 | 17.1 | 18.3 | 41.5 | 17.1 | 62.8 | 75 | 1617.2 | 0.782 | 6.49 | 89.475
COR2610560 | CA-50 | Manha | Normal | 3.4 | 73.91 | 8.11 | 0.7 | 3.75 | 9.67 | 0.46 | 29.11 | 44.45 | 14.62 | 7.26 | 5.04 |  | 3.04 | 602.2 | 31.34 | 9.26 | 40.3 | 11.4 | 13.3 | 34.3 | 12.5 | 50.7 | 75 | 1625.4 | 0.74 | 5.48 | 90.968
COR2610561 | SAE 1020 | Tarde | Normal | 37.99 | 6.97 | 10.67 | 13.67 | 5.14 | 20.11 | 5.45 | 29.1 | 34.53 | 18.35 | 10.28 |  | 6.39 | 1.882 | 480.5 | 34.6 | 7.43 | 28.2 | 14.4 | 14.2 | 32.6 | 11.2 | 46.2 | 75 | 1604.9 | 0.773 | 4.58 | 91.794
COR2610562 | SAE 1020 | Tarde | Normal | 8.5 | 1.48 | 21.76 | 3.27 | 58.83 | 4.88 | 1.29 | 30.49 | 41.35 | 13.94 | 8.11 | 5.09 | 6.22 | 2.966 | 608.3 | 34.12 | 7.63 | 38.1 | 13.5 | 14.6 | 39.7 | 17.8 | 61.7 | 75 | 1635.1 | 0.764 | 3.37 | 91.193
COR2610563 | SAE 1045 | Manha | Normal | 2.9 | 35.11 | 19.2 | 7.43 | 26.83 | 6.46 | 2.07 | 32.12 | 35.63 | 16.25 |  |  |  | 2.193 | 596 | 35.33 | 8.41 | 39.1 | 15.9 | 17.2 | 38.8 | 9.5 | 51.5 | 75 | 1628.9 | 0.792 | 5.95 | 90.102
COR2610564 | SAE 1020 | Noite | Normal | 26.34 | 15.36 | 21.94 | 4.02 | 6.89 | 23.8 | 1.65 |  | 38.08 | 16.11 | 9.77 | 6.03 | 6.18 | 2.363 | 559.6 | 32.2 | 9.24 | 34.7 | 14.4 | 15.2 | 47.6 | 17.7 | 67.3 | 63.53 | 1625.9 | 0.724 | 5.08 | 92.089
COR2610565 | SAE 1020 | Noite | Normal | 24.26 | 5.52 | 28.46 | 2.86 | 1.39 | 31.26 | 6.25 | 31.9 | 33.14 | 16.97 | 10.77 |  | 6.55 | 1.953 | 545.4 | 32.95 | 12.84 | 28 | 16.4 | 16.5 | 43.2 | 13.3 | 59.6 | 68.11 | 1618 | 0.725 | 5.9 | 91.081
COR2610566 | CA-50 | Noite | Normal | 12 | 4.79 | 13.65 | 3.41 | 41.67 | 20.83 | 3.65 | 33.28 | 32.28 | 14.9 | 8.14 | 5.77 | 4.59 | 2.166 | 558.7 | 35.81 | 8.79 | 30.7 | 13.8 | 20.1 | 37.7 | 13.2 | 55.7 | 75 |  | 0.765 | 4.59 | 90.252
COR2610567 | SAE 1045 | Tarde | Normal | 9.54 | 19.48 | 7.12 | 34.86 | 3.68 | 20.4 | 4.92 |  | 37.66 | 12.28 | 7.64 |  | 4.41 | 3.066 | 550.4 | 31.26 | 7.92 | 33.2 | 14.9 | 14.3 | 44.5 | 12.6 | 59.6 | 66.72 | 1624.4 | 0.75 | 2.83 | 91.87
COR2610568 | SAE 1045 | TARDE | Normal | 20.85 | 14.47 | 5.46 | 44.47 | 4.78 | 1.52 | 8.44 | 25.63 | 39.05 | 16.86 | 6.69 | 4.74 |  | 2.317 | 523.9 | 32.55 | 7.69 | 37.5 | 11.4 | 17.9 | 37.1 | 9.2 | 52.3 | 75 | 1638 | 0.744 | 5.88 | 92.198
COR2610569 | CA-50 | Noite | Normal | 2.71 | 43.38 | 7.96 | 33.65 | 4.89 | 0.72 | 6.68 | 23.56 | 38.14 | 16.38 | 6.22 | 5.37 | 4.78 | 2.328 | 582.7 | 31.04 | 8.43 | 34 | 9.9 | 12.5 | 40.5 | 13.9 | 57.5 | 75 | 1601.5 | 0.773 | 4.65 | 91.38
COR2610570 | SAE 1045 | Noite | Normal | 32.22 | 10.63 | 12.36 | 16.29 | 27.56 | 0.92 | 0.02 | 33.31 | 35.74 | 21.69 | 10.52 | 6.93 | 6.42 | 1.648 | 519.1 | 36.19 | 10.34 | 32.4 | 17.4 | 13.4 | 34.6 | 9.2 | 47.8 | 75 | 1621.3 | 0.821 | 5.4 | 91.148
COR2610571 | CA-50 | Noite | Normal | 18.68 | 10.91 | 49.33 | 0.71 | 15.42 | 3.18 | 1.77 | 26.47 | 41.5 | 16.43 | 8.56 |  | 5.3 | 2.527 | 552.4 | 34.29 | 7.43 | 36.9 | 14.5 | 13.7 | 41.4 | 16.8 | 62.3 | 72.09 | 1605.3 | 0.753 | 4.98 | 91.878
COR2610572 | SAE 1045 | Manha | Normal | 17.47 | 35.84 | 12.47 | 0.2 | 1.28 | 16.36 | 16.38 | 33.37 | 38.79 | 17.97 | 7.09 | 3.56 | 4.16 | 2.159 | 578.6 | 37.69 | 3.47 | 32.7 | 11.6 | 9.1 | 41.2 | 6 | 48.9 | 75 | 1619.2 | 0.761 | 5.52 | 89.681
COR2610573 | SAE 1045 | N | Normal | 31.86 | 13.39 | 28.61 | 3.54 | 9.91 | 11.42 | 1.28 | 26.74 | 35.3 | 12.66 | 6.3 | 5.15 | 5.57 | 2.789 | 496.2 | 31.11 | 6.57 | 35.6 | 14.2 | 20.4 | 33.3 | 12.3 | 49.9 | 75 | 1600.8 | 0.77 | 5.96 | 92.612
COR2610574 | SAE 1020 | Tarde | Normal | 9.22 | 3.83 | 60.12 | 0.27 | 2.07 | 21.52 | 2.97 | 29.49 | 40.67 | 12.53 | 5.84 | 2.91 | 5.59 | 3.245 | 543.2 | 33.77 | 14.02 | 31.1 | 8.9 | 13.4 | 36.9 | 16.9 | 57 | 75 | 1613.1 | 0.725 | 5.73 | 91.437
COR2610575 | SAE 1020 | M | Partidas | 8.74 | 25.09 | 30.25 | 1.55 | 29.79 | 0.8 | 3.77 | 31.16 | 36.82 | 18.11 | 7.9 | 5.51 | 5.74 | 2.033 | 546.1 | 30.51 | 8.22 | 33.5 | 13.6 | 12.6 | 38 | 7.3 | 48.6 | 75 | 1647.4 | 0.799 | 5.39 | 90.795
COR2610576 | SAE 1020 | MANHA | Normal | 15.06 | 37.04 | 15.97 | 3.61 | 18.53 | 0.92 | 8.89 | 28.14 | 40.17 | 16.17 | 8.96 | 5.13 | 7.66 | 2.485 | 517.6 | 31.89 | 9.47 | 35.6 | 15.2 | 15.8 | 39.4 | 12.2 | 53.1 | 71 | 1626.5 | 0.827 | 5.58 | 91.668
COR2610577 | SAE 1020 | Noite | Normal | 13.6 | 3.65 | 21.28 | 6.78 | 8.9 | 39.44 | 6.35 | 31.45 | 36.92 | 15.8 |  | 4.59 | 4.84 | 2.336 | 589.9 | 35.26 | 11.09 | 37 | 10.3 | 16.6 | 43.3 | 13.8 | 61.9 | 73.48 | 1622.1 | 0.826 | 5.91 | 91.138
COR2610578 | SAE 1020 | Tarde | Normal | 32.61 | 11.71 | 6.21 | 17.14 | 28.41 | 0.36 | 3.56 | 27.93 | 38.1 | 13.5 | 8.81 |  | 6.15 | 2.823 | 525.5 | 31.17 | 10.04 | 32.6 | 15.3 | 13.5 | 37.8 | 15.5 | 56.7 | 75 | 1619 | 0.731 | 6.35 | 92.355
COR2610579 | SAE 1045 | Noite | Normal | 9.11 | 11.95 | 8.04 | 27.48 | 6.57 | 1.95 | 34.9 |  | 37.9 | 13.18 | 7.09 | 5.75 | 5.2 | 2.874 | 569 | 32.18 | 13.13 | 34.3 | 10.8 | 13.3 | 36.9 | 11.6 | 51.6 | 75 | 1627.2 | 0.729 | 4.64 | 91.485
COR2610580 | SAE 1045 | Tarde | Normal | 1.9 | 3.32 | 7.2 | 47.41 | 35.69 | 0.84 | 3.64 | 28.3 | 37.88 | 13.52 | 6.01 | 3.37 | 6.14 | 2.802 | 553.2 | 32.8 | 8.7 | 36.2 | 9.7 | 14.6 | 41.8 | 12 | 57.9 | 71.5 |  | 0.727 | 5.41 | 91.519
COR2610581 | SAE 1020 | manhã | Normal | 47.26 | 9.48 | 11.67 | 4.01 | 8.24 | 3.08 | 16.25 | 26.61 | 39.32 | 14.37 | 8.23 | 6.06 | 7.59 | 2.736 | 515.4 | 31.84 | 8.39 | 33.7 | 13 | 16.8 | 32.5 | 14.9 | 52.9 | 75 | 1620.5 | 0.782 | 6.52 | 92.532
COR2610582 | SAE 1020 | T | Normal | 2.86 | 19.94 | 36.47 | 16.35 | 1.41 | 19.2 | 3.76 | 32.23 | 41.83 | 14.58 | 9.71 | 5.75 | 8.73 | 2.87 | 594.6 | 37.22 | 10.48 | 39.8 | 13.3 | 10.8 | 37.6 | 18.7 | 61.7 | 75 | 1624.6 | 0.701 | 5.78 | 90.579
COR2610583 | SAE 1045 | Manha | Normal | 15.48 | 24.96 | 20.91 | 18.12 | 3.67 | 11.96 | 4.9 | 27.71 | 36.79 | 12.35 | 6.65 | 4.18 | 5.32 | 2.979 | 539.5 | 31.51 | 7.22 | 33 | 11.7 | 12.5 | 33.4 | 16.5 | 53.3 | 75 | 1618.8 | 0.83 | 6.31 | 91.708
COR2610584 | SAE 1020 | Manha | Partidas | 5.88 | 10.53 | 44 | 0.97 | 18.67 | 19.29 | 0.66 | 27.58 | 40.07 | 14.26 | 8.66 | 2.41 | 6.09 | 2.81 | 565.8 | 29.73 | 7.31 | 34.5 | 11.8 | 9.6 | 34.8 | 13.1 | 50.2 | 75 | 1638.6 | 0.806 | 5.63 | 91.809
COR2610585 | SAE 1045 | Noite | Paradas | 25.25 | 17.79 | 2.7 | 16.47 | 13.44 | 3.34 | 21.02 | 26.88 | 31.14 | 14.8 |  |  | 6.2 | 2.105 | 585.1 | 29.47 | 8.82 | 28 | 10.5 | 16.4 | 45 | 13.6 | 62.1 | 70.28 | 1628.6 | 0.796 | 5.43 | 91.995
COR2610586 | SAE 1020 | Tarde | Paradas | 52.45 | 12.59 | 12.24 | 4.08 | 13.1 | 0 | 5.54 |  | 34.69 | 16.17 | 6.75 | 5.01 | 5.62 | 2.146 | 520.5 | 36.85 | 7.06 | 30.2 | 10.2 | 14.3 | 28.3 | 14.2 | 47 | 75 | 1616.8 | 0.795 | 5.06 | 91.515
COR2610587 | CA-50 | Manha | Normal | 12.65 | 3.63 | 42.17 | 30.49 | 5.74 | 0.17 | 5.15 | 29.02 | 49.2 | 15.63 | 8.16 | 4.47 | 5.54 | 3.148 | 490.1 | 33.61 | 9.48 | 51.4 | 14.2 | 13.8 | 39.5 | 16.7 | 59.6 | 67.06 | 1625.8 | 0.731 | 4.7 | 91.307
COR2610588 | SAE 1020 | Manha | Paradas | 2.34 | 4.43 | 24.15 | 16.45 | 11.18 | 5.6 | 35.85 | 33.63 | 36.92 | 13.51 | 7.88 | 6.1 | 3.11 | 2.733 | 610.5 | 34.09 | 8.23 | 32.5 | 11.5 | 15.2 | 39 | 10.9 | 53.6 | 75 | 1618.1 | 0.761 | 7.22 | 90.502
COR2610589 | SAE 1020 | Noite | Partidas | 20.16 | 7.3 | 52.32 | 0.9 | 5.02 | 14.21 | 0.08 | 23.12 | 34.68 | 15.78 | 5.88 | 3.74 |  | 2.197 | 575 | 30.71 | 6.86 | 30.6 | 9.3 | 9 | 36.6 | 16.5 | 57.8 | 75 | 1611.8 | 0.771 | 5.1 | 92.57
COR2610590 | SAE 1020 | Noite | Paradas | 16.88 | 30 | 15.73 | 6.46 | 14.03 | 11.13 | 5.78 | 34.63 | 36.59 | 11.31 | 9.22 | 5.51 |  | 3.233 | 555 | 35.88 | 7.62 | 32 | 14.7 | 13.8 | 37.9 | 8.6 | 49.4 | 75 | 1599.1 | 0.846 | 3.81 | 90.122
COR2610591 | SAE 1045 | Manha | Normal | 21.86 | 16.11 | 23.74 | 15.22 | 16.98 | 3.09 | 3 | 32.84 | 37.59 | 14.59 | 8.95 | 7.66 | 5.25 | 2.577 | 463.7 | 34.26 | 9.52 | 34.2 | 13.6 | 10.9 | 28 | 13.5 | 45.7 | 75 | 1637.9 | 0.749 | 5.16 | 90.615
COR2610592 | CA-50 | Noite | Normal | 10.31 | 15.66 | 31.98 | 23.44 | 4.3 | 11.76 | 2.57 | 29.79 | 37.39 | 19.03 |  |  | 6.18 | 1.965 | 539.4 | 33.38 | 9.52 | 28.8 | 10.5 | 18 | 42.6 | 13.7 | 63.6 | 68.41 | 1636.7 | 0.771 | 3.9 | 91.464
COR2610593 | SAE 1020 | Tarde | Paradas | 27.4 | 8.91 | 21.3 | 3.86 | 7.4 | 16.15 | 14.97 | 34.37 | 39.13 | 11.91 | 8.06 |  | 4.2 | 3.286 | 469 | 34.9 | 6.41 | 32 | 10.4 | 22.5 | 36.9 | 14.9 | 58 | 68.58 | 1618.1 | 0.76 | 4.91 | 90.309
COR2610594 | SAE 1020 | Noite | Partidas | 23.52 | 1.13 | 10.41 | 4.11 | 17.79 | 31.66 | 11.38 | 33.14 | 37.89 | 16.51 | 11.28 |  | 6.17 | 2.295 | 514.6 | 32.54 | 9.4 | 34.1 | 17.3 | 12.1 | 38.2 | 15.3 | 57.1 | 72.84 | 1629.1 | 0.849 | 6.65 | 90.688
COR2610595 | SAE 1020 | NOITE | Normal | 30.38 | 6.8 | 5.84 | 10.37 | 33.11 | 2.12 | 11.38 | 26.49 | 36.46 | 14.97 | 8.52 | 5.8 |  | 2.435 | 495 | 34.35 | 6.96 | 32.6 | 14.5 | 17.5 | 30.1 | 12.8 | 47.3 | 75 |  | 0.755 | 6.09 | 92.212
COR2610596 | CA-50 | Manha | Normal | 40.5 | 2.41 | 5.77 | 0.18 | 17.64 | 16.84 | 16.66 |  | 37.37 | 15.53 | 6.61 | 3.98 |  | 2.407 | 525.8 | 33.79 | 9.16 | 34.7 | 14.1 | 11.7 | 40.4 | 13.5 | 58.4 | 70.26 | 1618.5 | 0.748 | 3.58 | 91.297
COR2610597 | SAE 1020 | Tarde | Normal | 3.18 | 7.11 | 55.13 | 5.18 | 26.36 | 0.64 | 2.41 | 26.95 | 41.33 | 15.77 | 7.07 | 6.5 | 5.71 | 2.62 | 543.9 | 32.6 | 4.15 | 40.1 | 10.1 | 19 | 40 | 13 | 56.1 | 73.5 | 1622 | 0.804 | 3.25 | 92.413
COR2610598 | CA-50 | Noite | Normal | 31.14 | 7.16 | 42.81 | 5.62 | 2.11 | 1.16 | 10 | 27.19 | 36.33 | 13.74 | 7.82 | 3.5 | 4.79 | 2.644 | 493.7 | 30.25 | 11.73 | 32.6 | 15.7 | 18.9 | 36.2 | 15 | 55.7 | 73.65 | 1625.9 | 0.749 | 4.96 | 93.157
COR2610599 | SAE 1020 | Noite | Normal | 10.98 | 38.12 | 33.07 | 10.5 | 0.89 | 6 | 0.44 | 25.33 | 40.23 | 16.65 | 10.4 | 7.72 | 6.16 | 2.416 | 553.8 | 31.17 | 7.05 | 30.7 | 18.2 | 11.8 | 41.4 | 12.2 | 59 | 72.3 | 1625.6 | 0.723 | 4.62 | 91.708
COR2610600 | SAE 1020 | tarde | Normal | 7.52 | 20.48 | 13.46 | 42.2 | 3.22 | 5.23 | 7.9 | 29.99 | 37.61 | 14.98 | 11.58 | 6.18 | 6.77 | 2.51 | 562.9 | 32.78 | 8.81 | 39.4 | 20.3 | 17.5 | 43.2 | 13.4 | 61.4 | 70.38 | 1624.8 | 0.767 | 3.07 | 91.374
COR2610601 | CA-50 | Tarde | Paradas | 27.87 | 27.75 | 27.69 | 0.04 | 7.97 | 1.33 | 7.35 | 37.14 | 35.01 | 14.89 | 10.37 | 5.82 | 5.51 | 2.352 | 491.1 | 35.78 | 8.44 | 35.4 | 17.2 | 9.5 | 39.4 | 15.9 | 59.8 | 67.34 | 1617.7 | 0.875 | 3.46 | 90.132
COR2610602 | SAE 1020 | Noite | Normal | 0.29 | 8.45 | 6.61 | 19.52 | 6.45 | 38.74 | 19.94 | 29.13 | 30.82 | 17.72 | 10.63 |  | 5.53 | 1.74 | 567.4 | 36.18 | 7.63 | 29.8 | 16.5 | 11.8 | 45.3 | 16.3 | 66.1 | 67.65 |  | 0.77 | 3.41 | 90.397
COR2610603 | SAE 1020 | Manha | Normal | 14.47 | 13.75 | 20.91 | 16.84 | 14.22 | 14.07 | 5.73 | 30.04 | 39.54 | 18.46 | 11.15 | 3.48 | 7.58 | 2.143 | 553.6 | 32.77 | 8.38 | 33.2 | 19.5 | 12 | 42 | 19.2 | 66.4 | 71.13 | 1618.9 | 0.787 | 3.87 | 91.4
COR2610604 | CA-50 | Tarde | Normal | 26.82 | 4.64 | 13.73 | 27.79 | 14.78 | 0.72 | 11.53 | 27.81 | 37.1 | 17.93 | 8.66 | 6.12 | 7.36 | 2.069 | 460 | 34.25 | 8.79 | 39 | 14.8 | 18.2 | 33.8 | 14 | 53.1 | 73.43 | 1614.8 | 0.78 | 5.91 | 92.415
COR2610605 | SAE 1020 | noite | Paradas | 4.07 | 7.56 | 31.2 | 4.2 | 25.26 | 8.03 | 19.69 |  | 41.04 | 14.72 | 9.81 | 5.11 | 5.78 | 2.789 | 529.7 | 35.55 | 8.94 | 36.7 | 16.5 | 16.8 | 40.1 | 10.9 | 55.9 | 71.41 |  | 0.806 | 4.07 | 91.165
COR2610606 | CA-50 | Tarde | Normal | 6.74 | 36.54 | 4.48 | 7.26 | 22.57 | 2.02 | 20.38 | 21.63 | 39.06 | 19.8 | 6.62 | 4.36 | 6.86 | 1.973 | 565.5 | 30.45 | 9.97 | 39 | 10.1 | 13.6 | 36.6 | 9.1 | 48.7 | 75 | 1621 | 0.807 | 4.38 | 91.781
COR2610607 | SAE 1020 | Tarde | Normal | 28.39 | 7.77 | 26.63 | 3.89 | 6.92 | 7.72 | 18.68 | 26.03 | 41.26 | 15.24 | 6.76 | 3.64 | 4.96 | 2.708 | 543 | 28.42 | 9.19 | 39.6 | 12.4 | 10.4 | 40.9 | 10.3 | 53.6 | 71.6 | 1624.9 | 0.744 | 4.61 | 92.281
COR2610608 | SAE 1045 | Tarde | Normal | 8.92 | 10.61 | 30.92 | 4.98 | 14.52 | 16.14 | 13.91 |  | 41.27 | 12.56 | 7.81 |  | 7.88 | 3.285 | 555 | 31.07 | 8.19 | 31.4 | 11.9 | 14.9 | 38.3 | 14 | 56.2 | 75 | 1625.9 | 0.748 | 4.61 | 91.364
COR2610609 | SAE 1045 | MANHA | Normal | 3.55 | 3.59 | 16.87 | 4.02 | 5.28 | 31.43 | 35.26 | 29.71 | 39.28 | 14.68 | 9.58 | 3.15 |  | 2.676 | 547.6 | 35.74 | 5.92 | 38.6 | 14.8 | 11.9 | 39.9 | 15.5 | 58.6 | 74.1 | 1614.1 | 0.757 | 7.78 | 90.08
COR2610610 | CA-50 | T | Normal | 3.42 | 25.34 | 28.25 | 6.86 | 2.14 | 23.36 | 10.63 | 29.51 | 42.5 | 14.14 | 5.35 | 3.67 |  | 3.006 | 573 | 33.58 | 9.76 | 37.1 | 9.7 | 15.1 | 35.3 | 16 | 54.9 | 75 |  | 0.779 | 4.79 | 90.737
COR2610611 | SAE 1020 | manhã | Partidas | 30.35 | 25.16 | 11.48 | 14.97 | 13.86 | 0.67 | 3.52 | 30.04 | 37.22 | 15.96 |  | 7.07 | 6.55 | 2.331 | 489.3 | 33.63 | 9.4 | 33.3 | 11.6 | 13.6 | 35.1 | 9.6 | 46.9 | 75 | 1619.6 | 0.724 | 6.57 | 91.114
COR2610612 | CA-50 | Noite | Normal | 33.46 | 0.79 | 10.18 | 5.08 | 30.89 | 4.22 | 15.38 | 27.34 | 44.34 | 14.44 | 8.43 | 2 | 3.92 | 3.071 | 460 | 32.01 | 9.34 | 31.8 | 13.4 | 13 | 31.4 | 14.2 | 48.9 | 75 | 1631.4 | 0.781 | 6.48 | 92.257
COR2610613 | SAE 1045 | Noite | Normal | 19.29 | 2.57 | 18.36 | 13.68 | 7.38 | 32.83 | 5.9 |  | 37.3 | 16.04 | 5.97 |  | 7.42 | 2.325 | 494.8 | 35.68 | 9.42 | 38.2 | 6 | 13 | 37.7 | 15.9 | 58.3 | 70.83 | 1631.3 | 0.813 | 4.11 | 91.657
COR2610614 | CA-50 | M | Normal | 18.38 | 21.09 | 12.19 | 19.13 | 4.73 | 14.85 | 9.64 | 34.62 | 38.45 | 16.73 | 9.71 | 5.99 | 7.16 | 2.298 | 597.5 | 35.68 | 9.82 | 31.9 | 17 | 13.2 | 42.7 | 11.5 | 56.8 | 75 | 1623 | 0.784 | 5.54 | 90.033
COR2610615 | SAE 1045 | N | Paradas | 14.06 | 2.1 | 21.06 | 1.66 | 4.71 | 54.72 | 1.69 | 32.12 | 43.36 | 11.13 | 9.42 | 5.98 |  | 3.897 | 528.9 | 32.49 | 7.11 | 45.5 | 14.1 | 8.8 | 37.5 | 11.7 | 50.4 | 75 | 1632.5 | 0.815 | 5.39 | 89.571
COR2610616 | SAE 1020 | Manha | Normal | 14.14 | 26.77 | 13.7 | 19.34 | 3.72 | 2.38 | 19.94 | 26.13 | 42.56 | 15.54 | 7.58 |  | 5.88 | 2.738 | 581.4 | 29.21 | 8.01 | 38 | 14.1 | 15.9 | 44.9 | 16.2 | 65.9 | 69.87 | 1597.7 | 0.734 | 5.37 | 91.701
COR2610617 | CA-50 | Manha | Normal | 8.04 | 18.11 | 18.87 | 16.05 | 5.68 | 1.45 | 31.8 | 26.32 | 39.48 | 16.45 | 7.11 |  |  | 2.401 | 545.6 | 30.43 | 11.36 | 36.3 | 13.8 | 15.2 | 35 | 15.4 | 55.2 | 75 | 1634.2 | 0.791 | 5.04 | 91.675
COR2610618 | SAE 1020 | Manha | Normal | 24.76 | 6.63 | 9.62 | 39.34 | 3.55 | 7.28 | 8.82 |  | 40.79 | 16.7 | 8.52 |  | 7.4 | 2.443 | 551.6 | 34.37 | 6.1 | 38.1 | 13.5 | 19.5 | 38.2 | 14.6 | 55.9 | 75 |  | 0.844 | 4.33 | 91.833
COR2610619 | SAE 1020 | Tarde | Normal | 34.46 | 23.27 | 7.37 | 8.93 | 9.14 | 9.15 | 7.69 | 29.45 | 45.52 | 16.5 | 8.29 | 5.92 |  | 2.76 | 520.4 | 36.28 | 7.21 | 44 | 14.9 | 12.5 | 40 | 10.6 | 53.5 | 70.18 | 1609.2 | 0.699 | 5.68 | 91.924
COR2610620 | SAE 1045 | Noite | Normal | 10.16 | 6.54 | 28.71 | 0.7 | 20.7 | 1.35 | 31.83 | 26.07 | 32.47 | 13.32 | 7.94 |  | 6.6 | 2.438 | 525 | 30.09 | 7.02 | 28 | 12.8 | 15.1 | 38.1 | 17.1 | 57.8 | 74.34 | 1614.9 | 0.784 | 7.36 | 92.316
COR2610621 | CA-50 | Tarde | Normal | 22.71 | 1.46 | 15.5 | 6 | 1.95 | 21.02 | 31.36 | 31.33 | 39.8 | 14.84 | 8.54 |  |  | 2.682 | 543.3 | 33.52 | 8.45 | 39.3 | 13.5 | 12.7 | 36.4 | 15.6 | 56.3 | 75 | 1621.6 | 0.756 | 5.66 | 91.162
COR2610622 | CA-50 | manhã | Normal | 26.45 | 14.84 | 10.53 | 1.46 | 18.48 | 8.58 | 19.68 | 24.05 | 42.09 | 17.25 | 7.44 | 5.24 | 6.56 | 2.44 | 513.4 | 30.88 | 9.19 | 32.8 | 13.5 | 11.2 | 28.7 | 13.9 | 45.3 | 75 | 1613.4 | 0.803 | 4.37 | 91.847
COR2610623 | SAE 1020 | Manha | Normal | 2.75 | 12.58 | 50.67 | 2.31 | 17.8 | 6.66 | 7.23 | 24.78 | 35.83 | 12.79 | 6.95 | 7.16 | 6.01 | 2.802 | 551.8 | 33.06 | 8.48 | 29.4 | 9.8 | 16.5 | 35.2 | 13.2 | 51.3 | 75 | 1624.6 | 0.752 | 5.56 | 92.48
COR2610624 | SAE 1045 | noite | Normal | 14.47 | 24.55 | 23.85 | 17.72 | 0.07 | 1.06 | 18.27 | 29.54 | 40.81 | 15.2 | 5.36 | 4.24 | 5.31 | 2.684 | 566.9 | 32.41 | 6.77 | 34.4 | 7.6 | 11.3 | 44.7 | 14.2 | 64 | 68.54 | 1612.4 | 0.797 | 4.01 | 90.231
COR2610625 | SAE 1045 | Tarde | Normal | 31.16 | 40.11 | 11.37 | 0.18 | 5.83 | 6.41 | 4.95 | 31.43 | 37.2 | 19.27 | 8.91 | 6.54 | 7.81 | 1.93 | 493.1 | 34.09 | 8.23 | 37.5 | 12.9 | 21.1 | 36.2 | 15.4 | 53.2 | 73.47 | 1621 | 0.832 | 6.13 | 90.92
COR2610626 | SAE 1020 | Tarde | Normal | 6.33 | 11.01 | 29.13 | 24.53 | 21.74 | 0.69 | 6.57 | 22.32 | 38.45 | 17.03 | 7.14 | 6.64 | 5.53 | 2.258 | 571.7 | 30.45 | 10.65 | 33.5 | 10.7 | 12.7 | 41 | 17.6 | 62.8 | 75 | 1622.1 | 0.764 | 3.98 | 92.216
COR2610627 | CA-50 | MANHA | Normal | 21.57 | 15.08 | 4.27 | 4.26 | 25.72 | 20.9 | 8.21 | 36.74 | 34.51 | 14.26 | 7.68 | 4.64 | 5.72 | 2.419 | 541.8 | 38.15 | 7.84 | 32.7 | 12.8 | 12.5 | 41.6 | 7.4 | 52.2 | 70.29 | 1630.9 | 0.812 | 6.58 | 89.805
COR2610628 | CA-50 | Tarde | Normal | 40.89 | 27.92 | 7.89 | 5.33 | 13.86 | 3.97 | 0.14 | 27.97 | 44.1 | 14.58 | 9.21 | 5.65 | 6.64 | 3.024 | 494.9 | 31.64 | 7.97 | 40 | 14.5 | 14.6 | 28.2 | 13.1 | 43.7 | 75 | 1614.5 | 0.762 | 4.63 | 92.226
COR2610629 | SAE 1020 | Manha | Normal | 2.78 | 23.05 | 1.82 | 12.85 | 5.37 | 22.17 | 31.95 | 30.65 | 41.02 | 14.11 |  | 4.82 | 5.67 | 2.908 | 540.5 | 33.65 | 9.62 | 34 | 13.6 | 14.2 | 34.3 | 11.9 | 50 | 75 | 1608.6 | 0.806 | 5.41 | 90.554
COR2610630 | SAE 1020 | M | Normal | 9.52 | 34.63 | 5.51 | 21.69 | 9.46 | 2.59 | 16.59 | 24.11 | 34.9 | 18.38 | 9.19 |  | 5.73 | 1.899 | 560.9 | 29.6 | 7.3 | 34.2 | 16.4 | 21.5 | 43.3 | 18.1 | 66.8 | 69.89 | 1632.2 | 0.747 | 6.41 | 92.897
COR2610631 | SAE 1045 | Tarde | Normal | 4.16 | 14.59 | 15.11 | 4.6 | 28.6 | 28.5 | 4.44 | 24.29 | 31.89 | 13.99 |  | 7.62 | 6.87 | 2.28 | 557.7 | 29.25 | 6.54 | 29.7 | 14.3 | 9.2 | 35.4 | 14.7 | 53.1 | 75 | 1603.6 | 0.739 | 6.06 | 91.246
COR2610632 | CA-50 | Tarde | Partidas | 12.5 | 37.5 | 23.68 | 9.31 | 1.53 | 3.5 | 11.98 |  | 38.2 | 15.93 | 8.51 | 5.56 | 5.73 | 2.397 | 525.4 | 32.47 | 8.42 | 33 | 14.9 | 15 | 40.8 | 11.1 | 57.7 | 69.48 | 1626.9 | 0.725 | 4.44 | 91.337
COR2610633 | SAE 1045 | Tarde | Normal | 21.44 | 19.59 | 13.17 | 8.32 | 15.63 | 16.13 | 5.72 | 26.53 | 38.85 | 12.41 |  | 4.2 |  | 3.13 | 539 | 31.12 | 8.25 | 28 | 14.2 | 10.5 | 38.3 |  | 58.9 | 75 | 1614.9 | 0.796 | 5.33 | 91.586
COR2610634 | CA-50 | Manha | Partidas | 15.62 | 3.15 | 11.81 | 46.36 | 2.01 | 0.2 | 20.86 | 37.32 | 34.83 | 15.28 | 10.07 | 6.66 | 7.31 | 2.279 | 564.7 | 37.06 | 7.19 | 28.5 | 15.7 | 9.6 | 41.4 | 18.3 | 63 | 73.64 | 1605 | 0.811 | 5.74 | 90.263
COR2610635 | CA-50 | T | Paradas | 6.99 | 28.13 | 22.38 | 30.76 | 1.21 | 1.81 | 8.72 | 31.48 | 38.31 | 16.69 | 10.68 |  | 3.77 | 2.295 | 562.7 | 33.01 | 9.37 | 35.1 | 16.9 | 22.3 | 50.9 | 12 | 66.2 | 59.68 | 1638.4 | 0.707 | 5.33 | 90.512
COR2610636 | SAE 1045 | Manha | Normal | 33.46 | 19.46 | 19.97 | 3.45 | 1.07 | 6.75 | 15.84 | 26.11 | 39.99 | 14.34 |  | 7.67 | 6.59 | 2.789 | 477.6 | 32.95 | 13.97 | 43.2 | 17 | 14.6 | 39.5 | 15.3 | 59.3 | 65.26 | 1624.9 | 0.785 | 3.27 | 92.291
COR2610637 | SAE 1045 | Tarde | Normal | 5.3 | 20.63 | 25.34 | 21.26 | 22.49 | 4.66 | 0.32 | 27.55 | 40.96 | 13.18 |  | 5.55 | 4.98 | 3.108 | 566.1 | 35.29 | 7.21 | 36.8 | 11.7 | 17.9 | 40 | 13.6 | 57.8 | 75 | 1622.3 | 0.799 | 6.07 | 91.822
COR2610638 | SAE 1020 | Noite | Paradas | 10.31 | 1.83 | 20.16 | 20.43 | 0.24 | 19.69 | 27.35 | 34.68 | 38.57 | 13.52 | 9.29 |  | 6.3 | 2.852 | 604.6 | 36.14 | 11.13 | 30.7 | 15.1 | 20.7 | 44.1 | 19.1 | 68.6 | 74.03 | 1623.2 | 0.757 | 6.28 | 90.055
COR2610639 | SAE 1020 | Tarde | Normal | 15.28 | 3.49 | 30.16 | 1.9 | 24.36 | 13.64 | 11.15 | 36.44 | 39.21 | 17.41 |  |  | 5.81 | 2.252 | 517.4 | 40.47 | 8.27 | 43.3 | 16.1 | 10.8 | 35.6 | 13.5 | 52.6 | 75 | 1630.8 | 0.78 | 4.2 | 90.151
COR2610640 | CA-50 | Tarde | Normal | 17.13 | 15.22 | 15 | 10.22 | 5.65 | 22.09 | 14.69 | 30.04 | 42.11 | 15.57 | 6.05 |  | 7 | 2.705 | 561.5 | 32.25 | 9.42 | 39.4 | 9.3 | 13.2 | 45.5 | 14.4 | 65.8 | 66.58 | 1634.6 | 0.779 | 5.33 | 91.104
COR2610641 | SAE 1020 | Manha | Normal | 22.47 | 47.48 | 3.37 | 7.73 | 9.28 | 5.72 | 3.96 | 30.37 | 40.36 | 12.3 | 9.22 | 3.18 | 6.75 | 3.282 | 529 | 33.12 | 6.69 | 39.1 | 14.2 | 18.1 | 38.9 | 14.8 | 58.1 | 73.46 | 1624.8 | 0.747 | 4.55 | 90.976
COR2610642 | SAE 1020 | manhã | Normal | 29.61 | 13.49 | 20.36 | 4.59 | 14.44 | 13.68 | 3.82 | 27.47 | 33.76 | 15.59 | 6.18 | 5.12 |  | 2.165 | 496.2 | 33.77 | 8.54 | 30.4 | 10.5 | 11.6 | 32.7 | 14.1 | 51.4 | 75 | 1622.8 | 0.815 | 4.84 | 91.63
COR2610643 | SAE 1020 | Noite | Normal | 6.26 | 6.27 | 14.49 | 48.63 | 9.86 | 8.67 | 5.82 | 25.38 | 33.36 | 18.19 |  |  |  | 1.834 | 527.7 | 28.8 | 8.55 | 30.4 | 20.5 | 15.3 | 33.8 |  | 55.7 | 75 | 1623.7 | 0.786 | 4.37 | 92.726
COR2610644 | SAE 1020 | Manha | Normal | 16.15 | 10.72 | 31.66 | 14.24 | 7.71 | 3.8 | 15.71 | 28.74 | 33.82 | 20.23 | 7.33 | 4.63 |  | 1.671 | 488.9 | 32.38 | 8.82 | 34.4 | 12.8 | 13.1 | 35.5 | 13.5 | 51.4 | 74.39 | 1618.4 | 0.757 | 6.25 | 92.601
COR2610645 | SAE 1045 | Noite | Normal | 24.04 | 42.96 | 4.26 | 2.96 | 10.49 | 5.84 | 9.44 | 28.11 | 36.93 | 16.83 | 7.99 | 4.73 | 7.92 | 2.194 | 538.1 | 33.53 | 9 | 30.1 | 14.5 | 5.6 | 35.2 | 14.1 | 53.4 | 75 | 1630.6 | 0.775 | 6.88 | 91.213
COR2610646 | CA-50 | Manha | Normal | 1.1 | 35.48 | 37.79 | 0.03 | 9.8 | 1.44 | 14.36 |  | 38.47 | 16.88 | 9.87 | 6.27 | 6.62 | 2.28 | 549.8 | 37.66 | 10.05 | 35.2 | 17 | 20.2 | 30.4 | 13.7 | 46.4 | 75 | 1618.7 | 0.785 | 4.71 | 90.651
COR2610647 | SAE 1020 | Manha | Normal | 49.29 | 5.73 | 8.83 | 5.26 | 13.92 | 1.22 | 15.76 | 31.91 | 37.93 | 15.69 | 7.19 | 6.32 | 5.03 | 2.417 | 474.4 | 31.69 | 8.59 | 34.7 | 10.9 | 14.4 | 36.3 | 15.5 | 54.8 | 70.51 | 1614.6 | 0.76 | 4.13 | 92.256
COR2610648 | CA-50 | Noite | Normal | 23.21 | 27.84 | 9.3 | 7.54 | 17.32 | 4.17 | 10.63 | 28.62 | 39.16 | 17.54 |  | 5.35 | 4.92 | 2.233 | 540 | 32.26 | 9.74 | 35.8 | 13.5 | 13.6 | 37.7 | 15.1 | 56.3 | 75 | 1620.4 | 0.789 | 5.72 | 91.179
COR2610649 | SAE 1020 | Tarde | Normal | 23.64 | 1.93 | 25.17 | 3.06 | 13.32 | 16.45 | 16.43 | 29.92 | 34.71 | 16.95 | 8.3 | 5.29 | 7.75 | 2.048 | 535.3 | 33.35 | 8.6 | 32 | 13.6 | 16.5 | 37.4 | 13.8 | 55.5 | 75 | 1607.5 | 0.846 | 3.96 | 91.471
COR2610650 | CA-50 | Manha | Normal | 15.01 | 21.62 | 13.13 | 10.4 | 18.91 | 14.71 | 6.21 | 26.12 | 41.99 | 15.38 |  | 5.02 | 3.76 | 2.73 | 487.3 | 30.94 | 8.33 | 34.9 | 12.9 | 15.6 | 28 | 11.5 | 43.7 | 75 | 1626.4 | 0.857 | 5.31 | 91.075
COR2610651 | CA-50 | Noite | Normal | 40.75 | 4.29 | 33.88 | 1.18 | 13.05 | 3.73 | 3.11 | 36.4 | 40.15 | 12.96 | 10.81 | 3.81 | 4.66 | 3.098 | 529 | 36.19 | 7.6 | 35.4 | 16.6 | 14.1 | 35.5 | 11.9 | 51.1 | 75 | 1622.7 | 0.823 | 5.61 | 90.808
COR2610652 | SAE 1020 | Noite | Normal | 0.52 | 8.81 | 7.53 | 11.34 | 27.83 | 39.2 | 4.78 | 34.7 | 38.78 | 16.08 | 6.71 |  |  | 2.412 | 551.1 | 38.33 | 9.23 | 34.5 | 13.7 | 18.2 | 40.2 | 12.7 | 56.5 | 74.04 | 1627.5 | 0.86 | 3.36 | 89.56
COR2610653 | SAE 1020 | Tarde | Normal | 29.77 | 2.02 | 16.94 | 13.06 | 10.54 | 3 | 24.66 | 26.57 | 36.17 | 15.23 | 9.4 | 3.36 | 4.73 | 2.374 | 460 | 31.72 | 10.44 | 28.5 | 13 | 21.4 | 28 | 8.6 | 40.5 | 75 | 1625 | 0.815 | 5.39 | 93.554
COR2610654 | CA-50 | Tarde | Normal | 34.75 | 1.01 | 35.58 | 7.94 | 7.84 | 1.53 | 11.35 | 25.54 | 32.99 | 14.22 | 9.84 | 5.12 | 5.86 | 2.32 | 571.6 | 31.75 | 8.29 | 29.6 | 16 | 12.7 | 46.8 | 17 | 68.6 | 65.93 |  | 0.751 | 5.31 | 93.085
COR2610655 | SAE 1020 | MANHA | Normal | 23.28 | 34.55 | 33.13 | 2.92 | 1.39 | 0.72 | 4.02 | 27.45 | 46.29 | 15.11 | 8.03 |  |  | 3.063 | 513.6 | 32.41 | 5.97 | 39.2 | 13.3 | 10.4 | 35.6 | 17.1 | 57.7 | 75 | 1614.6 | 0.856 | 4.57 | 91.643
COR2610656 | CA-50 | Manha | Normal | 48.38 | 12.55 | 5.64 | 3.77 | 25.37 | 1.05 | 3.25 | 21.21 | 37.84 | 15.92 | 10.03 |  |  | 2.377 | 460 | 29.45 | 8.38 | 37.7 | 15.2 | 16.1 | 38.2 | 14.8 | 55.9 | 65.09 | 1636.2 | 0.737 | 5.34 | 93.629
COR2610657 | CA-50 | Noite | Normal | 29.62 | 0.67 | 18.73 | 12.32 | 32.14 | 5.68 | 0.84 | 25.64 | 37.1 | 16.59 | 10.13 | 4.57 | 7.86 | 2.235 | 534 | 32.18 | 9.55 | 35.7 | 19.1 | 9.3 | 40.3 | 10 | 55.6 | 71.47 | 1635.5 | 0.711 | 5.62 | 92.625
COR2610658 | CA-50 | Manha | Paradas | 10.13 | 26.99 | 27.63 | 9.72 | 1.99 | 3.44 | 20.1 | 30.39 | 32.6 | 15.25 | 9.79 | 2.94 | 4.63 | 2.138 | 550.1 | 35.03 | 8.42 | 29.7 | 16.9 | 14.8 | 37.7 | 13.8 | 56.5 | 75 | 1616.2 | 0.775 | 5.65 | 91.407
COR2610659 | CA-50 | Noite | Partidas | 2.2 | 25.09 | 35.55 | 9.37 | 6.9 | 0.46 | 20.43 | 29.42 | 41.27 | 14.62 | 9.63 | 5.55 |  | 2.822 | 517.7 | 31.56 | 6.79 | 40.2 | 14.7 | 13.4 | 32.7 | 19.8 | 57 | 75 | 1634.2 | 0.766 | 4.92 | 91.286
COR2610660 | SAE 1020 | Noite | Normal | 35.86 | 7.88 | 6.08 | 9.7 | 2.88 | 18.35 | 19.25 |  | 39.99 | 11.9 | 8.42 | 5.94 |  | 3.36 | 499.9 | 36.13 | 7.89 | 33.4 | 13.8 | 12.6 | 34.9 | 10.2 | 49.5 | 75 | 1633.1 | 0.804 | 6.04 | 91.637
COR2610661 | SAE 1045 | Noite | Normal | 24.1 | 2.5 | 28.04 | 16.77 | 15.56 | 6.86 | 6.17 | 24.89 | 44.06 | 15.6 | 10.52 | 4.88 | 4.92 | 2.824 | 503.9 | 30.14 | 11.67 | 39.6 | 18.6 | 13.7 | 36.9 | 10.2 | 49.4 | 73.77 | 1626.1 | 0.811 | 5.26 | 92.312
COR2610662 | SAE 1020 | Manha | Normal | 11.69 | 0.38 | 28.49 | 5.09 | 4.58 | 27.28 | 22.49 | 24.18 | 35.08 | 13.99 |  | 4.43 | 5.79 | 2.507 | 526.8 | 29.96 | 8.73 | 32.4 | 16.1 | 9.9 | 39.2 | 15 | 59.6 | 72.52 | 1630.1 | 0.788 | 4.72 | 92.358
COR2610663 | SAE 1020 | Manha | Normal | 26.79 | 24.21 | 4.35 | 5.3 | 16.64 | 10.94 | 11.78 | 33.01 | 29.15 | 17 | 10.39 | 4.53 | 6.67 | 1.715 | 465.1 | 35.49 | 8.06 | 28.6 | 17 | 7.9 | 31.2 | 11.2 | 48.6 | 75 | 1621.9 | 0.822 | 6.22 | 90.459
COR2610664 | CA-50 | Manha | Normal | 27.79 | 21.86 | 29.02 | 4.33 | 6.55 | 7.09 | 3.36 | 30.16 | 39.77 | 18.75 | 9.82 | 4.61 | 6.36 | 2.121 | 489.5 | 33.81 | 9.76 | 35.8 | 16.6 | 15.9 | 37.4 | 11.5 | 52 | 70.71 | 1621.9 | 0.74 | 4.58 | 91.713
COR2610665 | SAE 1020 | Tarde | Normal | 2.13 | 3.79 | 6.44 | 2.76 | 69.43 | 4.45 | 11 | 31.27 | 40.8 | 15.44 | 8.12 | 5.97 | 8.35 | 2.644 | 561 | 33.89 | 10.11 | 36.3 | 13.4 | 11.9 | 39 | 15.9 | 57.7 | 75 | 1632.6 | 0.836 | 5.7 | 91.029
COR2610666 | SAE 1020 | Manha | Partidas | 15.49 | 1.26 | 11.17 | 26.78 | 27.33 | 2.87 | 15.1 | 27.13 | 39.3 | 12.96 | 7.91 |  | 7.56 | 3.031 | 548.6 | 33.9 | 10.39 | 39.7 | 12.9 | 15.7 | 41.6 |  | 63.5 | 71.22 | 1628.9 | 0.783 | 3.99 | 92.216
COR2610667 | CA-50 | Manha | Normal | 10.56 | 35.35 | 6.73 | 17.86 | 16.35 | 1.52 | 11.62 | 30.55 | 34.51 | 14.2 | 8.75 | 5.72 | 8.88 | 2.43 | 556.9 | 32.88 | 9.64 | 32.4 | 12.8 | 18.2 | 35.8 | 15.3 | 54.3 | 75 | 1627.7 | 0.861 | 6.05 | 90.805
COR2610668 | CA-50 | Manha | Normal | 11.51 | 43.77 | 11.71 | 1.62 | 22.24 | 1.8 | 7.36 | 22.97 | 41.51 | 15.42 | 7.36 | 3.64 | 7.66 | 2.691 | 513.5 | 29.53 | 6.89 | 35.5 | 8.8 | 19.2 | 38.5 | 12.2 | 55.1 | 71.97 | 1614.1 | 0.779 | 6.43 | 92.239
COR2610669 | SAE 1020 | Tarde | Normal | 9.56 | 20.72 | 14.76 | 14.03 | 10.01 | 2.98 | 27.94 |  | 32.99 | 18.72 | 7.97 | 5.41 | 6.2 | 1.762 | 588.9 | 33.36 | 10.49 | 33.4 | 12.9 | 20.9 | 37.3 | 13.9 | 53.6 | 75 | 1612.3 | 0.795 | 3.55 | 92.501
COR2610670 | CA-50 | Noite | Normal | 12.07 | 15.73 | 20.7 | 3.55 | 11.1 | 23.39 | 13.45 | 28.86 | 36.9 | 11.89 | 6.88 | 5.59 | 6.19 | 3.104 | 552.2 | 32.8 | 8.45 | 35.5 | 10.4 | 13.7 | 41 | 14.6 | 61.1 | 72.69 | 1617.9 | 0.753 | 5.77 | 91.495
COR2610671 | CA-50 | Tarde | Paradas | 43.22 | 16.13 | 22.13 | 6.1 | 2.47 | 3.12 | 6.83 | 35.76 | 38.04 | 13.22 | 9.26 | 6.45 | 7.23 | 2.878 | 490.5 | 36.33 | 8.38 | 33.3 | 15.4 | 13.3 | 28 | 11.8 | 45.2 | 75 | 1621.1 | 0.8 | 4.5 | 90.673
COR2610672 | CA-50 | Manha | Normal | 5.77 | 23.78 | 24.63 | 15.97 | 1.98 | 10.04 | 17.83 | 27.22 | 39.93 | 13.2 | 9.59 | 7.36 | 5.05 | 3.026 | 602.9 | 30.38 | 7.84 | 37.4 | 16.2 | 13.8 | 40 | 12.8 | 58.4 | 75 | 1632 | 0.743 | 5.07 | 91.275
COR2610673 | SAE 1045 | Noite | Normal | 11.89 | 27.42 | 39.16 | 6.72 | 13.44 | 0.48 | 0.88 | 28.43 | 43.1 | 14.78 |  | 5.03 | 6.69 | 2.916 | 486.8 | 33.12 | 8.66 | 36.5 | 16.5 | 9.2 | 39.4 | 11.7 | 54.6 | 66.7 | 1621.1 | 0.802 | 4.36 | 91.368
COR2610674 | SAE 1020 | Noite | Normal | 5.94 | 11.18 | 35.03 | 30.83 | 0.06 | 12.08 | 4.89 | 28.18 | 38.84 | 16.26 | 6.75 | 8.25 | 7.88 | 2.388 | 543 | 32.09 | 9.28 | 30.8 | 9.4 | 12.8 | 34.2 | 15.4 | 52.9 | 75 | 1649.8 | 0.791 | 5.62 | 91.135
COR2610675 | SAE 1020 | Noite | Normal | 6.73 | 6.24 | 47.59 | 2.63 | 5.17 | 27.82 | 3.82 | 30.63 | 38.73 | 14.44 | 7.83 | 3.26 | 7.88 | 2.682 | 588.2 | 36.84 | 10.02 | 33.3 | 12.3 | 14.3 | 36.9 | 11.1 | 50.3 | 75 | 1627.5 | 0.802 | 4.26 | 91.344
COR2610676 | SAE 1020 | Noite | Normal | 20.91 | 19.71 | 24.16 | 9.79 | 8.12 | 8.68 | 8.64 | 32.39 | 35.94 | 14.77 | 6.93 | 2.57 | 4.57 | 2.434 | 572.9 | 34.46 | 3.1 | 34.4 | 11.1 | 15.7 | 34.9 | 15.2 | 52.6 | 75 | 1615.7 | 0.811 | 4.78 | 90.976
COR2610677 | SAE 1020 | Noite | Normal | 10.06 | 16.27 | 19.75 | 28.64 | 10.72 | 4.72 | 9.84 | 27.36 | 44.47 | 16.85 | 4.06 | 4.89 | 4.95 | 2.639 | 578.6 | 31.52 | 7.36 | 44.5 | 9.4 | 12.4 | 41.8 | 9.4 | 55.2 | 74.67 | 1620.4 | 0.785 | 5.87 | 91.576
COR2610678 | SAE 1020 | NOITE | Normal | 12.87 | 40.27 | 21.53 | 4.49 | 3.15 | 10.52 | 7.17 | 28.13 | 41.99 | 12.71 | 11.9 | 6.44 | 3 | 3.303 | 536.2 | 33.96 | 7.28 | 41.2 | 21.6 | 9.1 | 34.3 | 14.9 | 52.7 | 75 | 1612.9 | 0.729 | 5.37 | 90.553
COR2610679 | SAE 1020 | Manha | Normal | 1.45 | 7.26 | 38.14 | 29.79 | 4.6 | 12.22 | 6.54 |  | 36.93 | 14.35 |  | 4.95 | 6.51 | 2.573 | 576.1 | 32.85 | 7.75 | 33.6 | 19 | 12.2 | 33.6 | 17.1 | 54 | 75 | 1623.6 | 0.777 | 4.87 | 92.594
COR2610680 | SAE 1020 | noite | Partidas | 7.15 | 6.82 | 5.39 | 13.24 | 4.61 | 20.37 | 42.42 | 33.87 | 36.05 | 16.69 | 7.59 | 7.92 | 7.46 | 2.16 | 609.1 | 36.49 | 9.2 | 32.4 | 13.4 | 13 | 40.5 | 12.8 | 58.6 | 75 | 1627 | 0.798 | 6.1 | 89.816
COR2610681 | SAE 1020 | Manha | Normal | 14.42 | 15.23 | 2.76 | 5.67 | 27.44 | 22.6 | 11.88 | 29.43 | 38.89 | 18.42 | 7.57 | 6.38 | 4.33 | 2.111 | 561.8 | 35.76 | 11.8 | 35.4 | 11.3 | 8.9 | 38.4 |  | 53.3 | 75 | 1636 | 0.783 | 4.74 | 89.949
COR2610682 | CA-50 | Tarde | Normal | 3.58 | 9.27 | 6.13 | 0.03 | 38.8 | 19.34 | 22.85 | 25.2 | 40.17 | 16.17 | 8.25 | 4.11 | 7.99 | 2.484 | 541.1 | 31.03 | 8.05 | 35.2 | 12.6 | 14.7 | 32.8 | 13 | 49.4 | 75 | 1625.8 | 0.782 | 6.5 | 91.61
COR2610683 | SAE 1045 | Noite | Paradas | 11.25 | 3.01 | 51.1 | 15.89 | 5.63 | 0.19 | 12.93 | 27.3 | 41.27 | 10.74 |  | 3.96 | 6.16 | 3.842 | 569.7 | 29.73 | 6 | 38.2 | 11.6 | 11.8 | 28.3 | 11.6 | 43.5 | 75 | 1604.8 | 0.808 | 5.53 | 91.868
COR2610684 | SAE 1020 | noite | Paradas | 27.52 | 0.9 | 12.71 | 9.93 | 15.03 | 23.6 | 10.32 | 33.35 | 37.86 | 12.19 | 10.73 |  | 4.92 | 3.105 | 514.3 | 35.02 | 8.52 | 29.8 | 17.5 | 16.5 | 37.2 | 11.8 | 54.1 | 74.67 | 1627.1 | 0.735 | 4.31 | 91.099
COR2610685 | CA-50 | Manha | Normal | 13.04 | 16.38 | 18.13 | 11.97 | 12.25 | 11.59 | 16.63 | 34.35 | 33.29 | 15.33 | 9.99 |  | 5.36 | 2.172 | 516.5 | 35.25 | 8.48 | 28 | 14.7 | 13 | 39.1 | 13.7 | 57.1 | 71.38 | 1626.5 | 0.785 | 6 | 90.355
COR2610686 | CA-50 | NOITE | Normal | 10.13 | 33.68 | 7.89 | 13.94 | 26.11 | 6.6 | 1.65 | 26.35 | 32.88 | 16.55 | 7.17 | 3.91 | 4.49 | 1.986 | 556.5 | 31.38 | 3.88 | 29.5 | 11.5 | 10.7 | 43 | 15 | 61.6 | 69.93 | 1629.4 | 0.73 | 5.65 | 91.326
COR2610687 | SAE 1020 | Manha | Normal | 6.35 | 18.36 | 21.47 | 6.55 | 4.94 | 3.17 | 39.15 | 26.8 | 40.69 | 15.54 | 8.58 | 4.05 | 5.02 | 2.618 | 561.4 | 32.04 | 6.69 | 39.4 | 16.1 | 14.9 | 42.3 | 13.5 | 58.9 | 71.64 | 1615.5 | 0.723 | 4.18 | 91.841
COR2610688 | SAE 1045 | Manha | Normal | 13.37 | 22.26 | 15.37 | 19.65 | 11.06 | 12.88 | 5.41 |  | 37.25 | 13.68 | 9.18 | 3.68 |  | 2.724 | 508.5 | 30.86 | 9.12 | 34.1 | 14.4 | 8.5 | 37.7 | 11.6 | 56.7 | 72.75 | 1631 | 0.773 | 4.81 | 92.031
COR2610689 | CA-50 | M | Normal | 18.14 | 5.5 | 26.67 | 3.84 | 4.01 | 35.87 | 5.97 | 28.71 | 36.98 | 13.64 | 8.45 | 3.23 | 5.18 | 2.711 | 558.4 | 35.44 | 9.77 | 32.9 | 15.2 | 12.1 | 42.9 | 12 | 59.7 | 70.23 | 1617.3 | 0.702 | 5.53 | 91.427
COR2610690 | SAE 1020 | Noite | Normal | 17.72 | 35.31 | 7.26 | 4.47 | 27.07 | 4.79 | 3.38 | 29.21 | 45.65 | 13.23 | 9.05 | 6.27 |  | 3.45 | 497.4 | 34.72 | 8.25 | 38.3 | 14.8 | 15.2 | 40 | 16.2 | 57.9 | 67.22 | 1621.6 | 0.748 | 5.48 | 91.543
COR2610691 | SAE 1045 | M | Normal | 17.98 | 39.25 | 19.18 | 0.14 | 5.38 | 7.09 | 11 | 28.77 | 41.23 | 16.72 | 8.39 | 5.32 | 4.86 | 2.466 | 521.8 | 33.68 | 7.66 | 37.1 | 13.6 | 11 | 37.1 | 11.2 | 51.4 | 75 | 1622.1 | 0.763 | 3.7 | 91.098
COR2610692 | CA-50 | Tarde | Paradas | 4.59 | 57.04 | 19.22 | 4.16 | 5.5 | 4.2 | 5.28 | 28.5 | 37.16 | 12.23 | 7.41 | 6.14 |  | 3.039 | 555.5 | 31.35 | 6.03 | 33.6 | 10.5 | 18.5 | 40.6 |  | 59.4 | 73.85 | 1625.9 | 0.738 | 4.51 | 90.975
COR2610693 | SAE 1020 | Tarde | Partidas | 17.77 | 16.79 | 14.66 | 18.95 | 4.11 | 2.74 | 24.99 | 31.77 | 38.23 | 16.48 | 10.59 |  | 8.35 | 2.319 | 523.7 | 31.11 | 9.71 | 35 | 16.5 | 9.8 | 32.7 | 10.6 | 46.5 | 75 | 1610.6 | 0.761 | 5.87 | 90.992
COR2610694 | SAE 1045 | M | Normal | 2.04 | 27.63 | 34.99 | 0.56 | 2.4 | 7 | 25.38 | 23.35 | 42.81 | 13.57 | 8.48 | 5.8 |  | 3.154 | 539.7 | 30.76 | 7.27 | 46 | 12 | 15.4 | 37.5 | 15.8 | 58.1 | 75 | 1620.2 | 0.748 | 5.01 | 92.469
COR2610695 | CA-50 | Noite | Normal | 15.21 | 12.42 | 42.03 | 3.27 | 18.67 | 4.83 | 3.56 | 32.93 | 38.05 | 12.97 | 5.8 | 3.86 | 6.32 | 2.933 | 550.6 | 35.85 | 6.93 | 30.3 | 7.9 | 18.4 | 49.1 | 18.2 | 68.8 | 60.52 | 1627.2 | 0.774 | 3.87 | 91.564
COR2610696 | CA-50 | T | Partidas | 29.29 | 15.8 | 2.46 | 3.26 | 8.45 | 39.54 | 1.2 | 30.82 | 36.7 | 14.47 | 8.05 |  |  | 2.537 | 516.8 | 34.06 | 7.26 | 29.1 | 12.2 | 15.9 | 37.9 | 13.7 | 55.8 | 73.66 | 1603.3 | 0.749 | 5.15 | 90.556
COR2610697 | SAE 1020 | tarde | Partidas | 11.7 | 6.01 | 13.08 | 24.44 | 17.45 | 10.28 | 17.03 | 27.72 | 39.3 | 16.62 | 6.41 | 4.76 | 5.71 | 2.365 | 547.6 | 33.12 | 7.68 | 38.1 | 9.1 | 14.9 | 39.1 | 15.7 | 59.2 | 75 | 1619.1 | 0.786 | 6.92 | 91.18
COR2610698 | SAE 1045 | M | Normal | 3.4 | 9.77 | 25.09 | 8.09 | 8.39 | 33.65 | 11.6 | 29.21 | 42.07 | 16.64 | 9.39 | 3.56 | 4.01 | 2.527 | 534.8 | 33.22 | 8.81 | 37.8 | 14.9 | 11.7 | 29.3 | 10.6 | 43.6 | 75 | 1625.8 | 0.83 | 4.43 | 90.022
COR2610699 | SAE 1045 | Noite | Normal | 11.9 | 2.42 | 51.18 | 11.4 | 6.34 | 5.7 | 11.06 | 29.31 | 35.28 | 13.06 | 9.83 |  |  | 2.702 | 524.7 | 32.22 | 11.39 | 32.6 | 13.8 | 9.1 | 42 | 9.8 | 53.5 | 67.4 | 1614.9 | 0.797 | 4.93 | 92.349
COR2610700 | SAE 1020 | tarde | Normal | 30.93 | 17.78 | 23.29 | 14.47 | 10.9 | 2.46 | 0.17 | 25.95 | 40.01 | 13.63 |  | 4.66 |  | 2.935 | 499.8 | 32.56 | 10.87 | 34.2 | 12.6 | 11.4 | 41.2 | 20.9 | 65.7 | 65.43 | 1632.8 | 0.75 | 6.53 | 92.535
COR2610701 | SAE 1020 | noite | Normal | 5.49 | 9.22 | 3.69 | 15.08 | 8.41 | 2.69 | 55.43 |  | 40.71 | 15.31 | 8.35 | 2.19 | 7.64 | 2.659 | 544.5 | 32.76 | 3.95 | 39.6 | 12.9 | 12.6 | 39.9 | 14.5 | 58.3 | 73.73 | 1626.9 | 0.772 | 4.65 | 91.864
COR2610702 | CA-50 | Manha | Normal | 2.53 | 29.5 | 7.17 | 21.17 | 9.37 | 30.21 | 0.06 | 34.84 | 33.01 | 16.74 | 8.02 | 7.13 |  | 1.972 | 581.6 | 38.19 | 10.06 | 30.2 | 12.9 | 14.5 | 44.5 | 11.3 | 58.3 | 70.57 | 1633.1 | 0.768 | 5.29 | 89.799
COR2610703 | SAE 1020 | Noite | Normal | 31.24 | 12.5 | 8.05 | 9.92 | 1.09 | 31.64 | 5.55 | 26.87 | 36.38 | 16.09 | 10.54 | 6.19 | 6.7 | 2.261 | 535.7 | 32.63 | 8.12 | 35.5 | 16.1 | 6.9 | 49.4 | 10.3 | 62.9 | 58.53 | 1627.4 | 0.742 | 2.49 | 90.965
COR2610704 | SAE 1020 | Noite | Normal | 2.1 | 3.92 | 34.9 | 1.43 | 6.99 | 18.7 | 31.97 | 27.29 | 39.55 | 15.09 | 8.7 | 4.78 | 4.51 | 2.62 | 635.6 | 31.51 | 8.44 | 34.7 | 14.4 | 12.6 | 44.9 | 16.9 | 65.1 | 75 | 1618.3 | 0.701 | 7.37 | 92.111
COR2610705 | SAE 1020 | Noite | Normal | 37.21 | 26.71 | 21.47 | 0.94 | 5.51 | 2.53 | 5.63 | 29.51 | 37.28 | 14.03 | 9.67 | 4.21 | 6.51 | 2.657 | 507 | 31.9 | 10.33 | 34.5 | 16.3 | 14.7 | 34.5 | 9.4 | 47.3 | 75 | 1621.4 | 0.845 | 5.82 | 92.085
COR2610706 | SAE 1020 | Tarde | Normal | 35.41 | 11.03 | 14.34 | 19.75 | 0.71 | 18.11 | 0.65 |  | 40.42 | 13.28 | 9.23 | 6.41 | 5.15 | 3.043 | 460 | 29.62 | 7.5 | 33.9 | 13 | 22.1 | 36.3 | 15.2 | 56.1 | 68.51 | 1607.8 | 0.778 | 4 | 92.589
COR2610707 | SAE 1045 | Noite | Normal | 18.01 | 17.05 | 20.98 | 8.81 | 0.57 | 12.6 | 21.99 |  | 38.53 | 16.47 |  | 6.34 | 5.46 | 2.34 | 538 | 35.09 | 10.4 | 34.1 | 16.4 | 18.5 | 33.4 | 15.8 | 53.1 | 75 | 1620.9 | 0.784 | 3.79 | 90.416
COR2610708 | SAE 1020 | Tarde | Normal | 22.55 | 1.88 | 5.18 | 27.84 | 1.98 | 3.51 | 37.05 | 25.23 | 43.1 | 16.1 | 7.52 | 3.5 | 6.6 | 2.677 | 506 | 29.44 | 9.98 | 34.8 | 13.1 | 13.6 | 38.3 | 14.9 | 56.5 | 71.37 | 1632.7 | 0.826 | 6.17 | 92.42
COR2610709 | SAE 1020 | Noite | Partidas | 22.93 | 38.92 | 17.09 | 1.49 | 12.32 | 4.74 | 2.53 | 33.89 | 38.72 | 14.4 | 8.92 | 3.59 | 5.08 | 2.688 | 527.6 | 36.9 | 8.98 | 39.6 | 16.9 | 10.4 | 35.7 | 6 | 47.6 | 75 | 1622.1 | 0.798 | 6.78 | 89.973
COR2610710 | SAE 1020 | Manha | Normal | 13.35 | 10.32 | 26.44 | 10.44 | 15.96 | 19.02 | 4.48 |  | 39.71 | 12.87 | 10.08 | 6.52 | 5.57 | 3.086 | 584.8 | 31.92 | 9.15 | 37.3 | 15.1 | 16 | 46.9 | 15.4 | 67 | 67.34 | 1627.6 | 0.777 | 5.22 | 92.03
COR2610711 | CA-50 | noite | Normal | 7.14 | 31.57 | 12.45 | 11.36 | 12.56 | 11.17 | 13.75 | 28.78 | 39.5 | 16.65 | 6.64 | 5.81 |  | 2.372 | 535.7 | 33.66 | 8.8 | 36.5 | 10.1 | 17.3 | 31.8 | 15.2 | 52.3 | 75 | 1634.7 | 0.849 | 3.51 | 90.993
COR2610712 | SAE 1020 | Manha | Paradas | 30.57 | 17.66 | 27.8 | 1.86 | 7.12 | 11.19 | 3.79 | 32.6 | 34.79 | 15.27 | 6.85 | 6.28 | 6.28 | 2.278 | 558.5 | 35.18 | 6.76 | 33.2 | 10 | 13.8 | 41.2 | 14.9 | 60 | 73.13 | 1613.8 | 0.72 | 5.97 | 90.842
COR2610713 | CA-50 | Manha | Normal | 40.11 | 1.04 | 6.35 | 12.96 | 18.21 | 2.19 | 19.14 | 27.38 | 39.62 | 14.26 | 8.56 | 3.35 |  | 2.779 | 475.3 | 31.37 | 10.05 | 36 | 16.5 | 18.2 | 37.6 | 12.3 | 53.1 | 68.25 | 1635.3 | 0.811 | 5.91 | 92.055
COR2610714 | SAE 1020 | Tarde | Normal | 38.32 | 19.91 | 9.96 | 9.33 | 16.95 | 5.1 | 0.42 |  | 34.67 | 16.99 | 10.74 | 5.07 | 7.12 | 2.04 | 487.7 | 38.08 | 8.09 | 29.8 | 17 | 12.4 | 29.4 | 11.8 | 44.9 | 75 | 1625.8 | 0.816 | 4.69 | 90.755
COR2610715 | SAE 1020 | Manha | Paradas | 36.67 | 6.36 | 35.47 | 10.18 | 4.94 | 4.33 | 2.06 | 28.86 | 34.87 | 16.82 |  | 7.09 | 3 | 2.073 | 513.4 | 33.04 | 9.71 | 29.1 | 11.3 | 6.5 | 38.8 | 20.6 | 64.2 | 71.42 |  | 0.818 | 6.79 | 92.023
COR2610716 | CA-50 | Manha | Paradas | 31.79 | 8.67 | 6.86 | 16.08 | 26.82 | 6.85 | 2.94 | 27.83 | 32.26 | 15.08 | 8.35 | 5.35 | 6.5 | 2.139 | 483.9 | 34.03 | 5.03 | 32.8 | 15.2 | 15.2 | 38.9 | 13.2 | 57.1 | 67.17 | 1605.2 | 0.772 | 4.85 | 91.882
COR2610717 | SAE 1045 | Noite | Normal | 10.74 | 21.16 | 24.8 | 7.33 | 11.36 | 15.24 | 9.38 | 29.28 | 44.64 | 17.63 | 5.46 |  | 4.61 | 2.532 | 474.7 | 33.67 | 7.19 | 35.6 | 9.4 | 10.6 | 37 | 14.4 | 56.1 | 69.32 | 1630.7 | 0.773 | 4.3 | 91.479
COR2610718 | SAE 1045 | Noite | Partidas | 32.81 | 12.36 | 24.11 | 9.18 | 5.39 | 12.56 | 3.59 | 29.5 | 44.19 | 16.38 |  | 5.5 | 7.58 | 2.698 | 526.5 | 34.48 | 9.4 | 39.1 | 15.9 | 19.1 | 36.8 | 17.7 | 58.1 | 75 | 1635.5 | 0.783 | 3.71 | 91.975
COR2610719 | SAE 1020 | NOITE | Normal | 9.9 | 20.64 | 34.37 | 1.7 | 0.55 | 15.91 | 16.93 |  | 38.58 | 18 | 10.54 | 4.88 | 5.24 | 2.143 | 574.6 | 31.88 | 11.34 | 34 | 18.9 | 13.1 | 42 | 9 | 55.7 | 73.86 | 1615.2 | 0.81 | 3.38 | 90.47
COR2610720 | CA-50 | Noite | Paradas | 34.34 | 14.87 | 7.62 | 9.52 | 26.59 | 4.29 | 2.77 |  | 34.88 | 16.37 | 9.16 | 6.67 | 5.26 | 2.131 | 484.6 | 35.17 | 8.28 | 29.9 | 15 | 13.7 | 30.9 | 12.7 | 49.1 | 75 | 1635.8 | 0.82 | 5.42 | 89.994
COR2610721 | SAE 1045 | Manha | Paradas | 6.66 | 19.43 | 36.04 | 0.53 | 11.84 | 17.92 | 7.6 |  | 40.62 | 19.51 | 7.83 | 2 | 3.54 | 2.082 | 575.3 | 29.11 | 7.37 | 38.2 | 14.5 | 15.5 | 37.4 | 15.3 | 55 | 75 | 1606.3 | 0.754 | 4.08 | 90.242
COR2610722 | CA-50 | Noite | Normal | 21.18 | 7.81 | 22.2 | 11.84 | 21.02 | 7.59 | 8.36 | 27.96 | 37.03 | 15.5 |  | 6.46 | 4.81 | 2.388 | 582.1 | 34.56 | 7.73 | 32.2 | 16.4 | 15.2 | 41.4 | 15.6 | 62 | 75 | 1620.7 | 0.826 | 5.63 | 91.536
COR2610723 | CA-50 | Manha | Normal | 0.46 | 18.74 | 25.88 | 17.9 | 27.06 | 0.17 | 9.77 | 31.86 | 35.71 | 15.02 |  |  | 5.84 | 2.378 | 584 | 33.73 | 10.68 | 34.1 | 12.5 | 15.2 | 40.6 | 15.8 | 63.2 | 75 | 1615.7 | 0.778 | 6.97 | 90.89
COR2610724 | CA-50 | tarde | Normal | 1.1 | 19.54 | 11.62 | 28.13 | 21.73 | 17.26 | 0.62 | 29.13 | 42.69 | 15.57 |  | 4.93 |  | 2.742 | 603.6 | 34.17 | 5.9 | 44.3 | 11.7 | 6.3 | 48 | 15.2 | 65.1 | 67.87 | 1630.2 | 0.774 | 4.59 | 90.795
COR2610725 | CA-50 | M | Normal | 9.38 | 5.32 | 40.77 | 10.16 | 0.5 | 7.17 | 26.71 |  | 37.55 | 14.5 | 6.52 | 4.2 | 5.27 | 2.589 | 557.9 | 32.58 | 8.27 | 32.7 | 12.2 | 15.5 | 44.4 | 12.4 | 59.8 | 67.9 |  | 0.838 | 3.48 | 92.377
COR2610726 | CA-50 | Manha | Normal | 21.43 | 20.28 | 19.26 | 2.13 | 1.54 | 22.92 | 12.43 | 26.87 | 37.29 | 14.85 | 6.79 | 6.69 | 4.07 | 2.511 | 507.4 | 32.47 | 8.2 | 35.2 | 10.7 | 16 | 37.8 | 16.9 | 58.6 | 72.48 | 1624.7 | 0.786 | 6.29 | 92.07
COR2610727 | SAE 1045 | Noite | Normal | 33.28 | 32.93 | 10.45 | 3.03 | 4.63 | 11.18 | 4.5 | 30.46 | 33.35 | 14.27 |  | 5.43 | 7.24 | 2.337 | 509 | 36.43 | 7.41 | 28.3 | 11.4 | 12.6 | 38.4 | 16.9 | 57.2 | 71.5 | 1606.6 | 0.791 | 5.71 | 91.282
COR2610728 | SAE 1045 | Noite | Normal | 51.02 | 8.51 | 4.42 | 4.02 | 23.71 | 6.07 | 2.25 | 24.86 | 40.5 | 13.33 | 9.1 | 4.9 | 6.78 | 3.038 | 460 | 27.47 | 7.54 | 35.5 | 15.3 | 13.3 | 39.2 | 11.6 | 54.6 | 63.42 | 1621.9 | 0.813 | 5.92 | 93.288
COR2610729 | SAE 1020 | Manha | Normal | 26.23 | 8.1 | 43.07 | 0.11 | 9.8 | 11.16 | 1.53 | 30.71 | 39.46 | 15.74 | 9.92 | 4.08 | 3.35 | 2.507 | 527.3 | 34.02 | 12.08 | 35.3 | 16.5 | 11.4 | 37.1 | 15.5 | 59.8 | 75 | 1597.1 | 0.797 | 4.87 | 91.791
COR2610730 | SAE 1020 | Noite | Paradas | 0.67 | 7.79 | 36.39 | 4.03 | 3.57 | 12.07 | 35.49 | 28.07 | 41.38 | 14.44 | 6.34 | 2 | 6.46 | 2.866 | 621.6 | 32.91 | 6.39 | 41.6 | 8.7 | 11.5 | 43.6 | 17.3 | 64.2 | 75 | 1622 | 0.808 | 4.59 | 90.969
COR2610731 | SAE 1045 | Manha | Normal | 2.83 | 25.92 | 6.6 | 33.27 | 26.83 | 4.48 | 0.06 | 27.16 | 37.99 | 16.34 | 9.79 | 3.18 | 4.56 | 2.324 | 609.8 | 33.61 | 12.04 | 33.5 | 17.8 | 12.2 | 41.9 | 14.9 | 59.6 | 75 |  | 0.781 | 5.84 | 90.638
COR2610732 | SAE 1045 | Tarde | Normal | 4.82 | 2.18 | 9.7 | 17.17 | 47.05 | 2.21 | 16.88 |  | 36.02 | 13.64 | 8 | 3.3 | 7.3 | 2.641 | 605.9 | 31.92 | 6.92 | 33.7 | 12.7 | 11.4 | 35.4 |  | 52.8 | 75 | 1627.2 | 0.798 | 7.22 | 91.697
COR2610733 | SAE 1020 | Noite | Normal | 7.69 | 15.65 | 9.07 | 13.01 | 28.99 | 1.9 | 23.69 |  | 31.13 | 14.91 | 7.3 | 4.78 | 7.92 | 2.087 | 558.4 | 37.7 | 6.25 | 28 | 10.2 | 11.6 | 40.1 | 9.7 | 54 | 75 | 1629.5 | 0.737 | 5.48 | 91.448
COR2610734 | SAE 1020 | Manha | Normal | 6.94 | 11.65 | 41.55 | 0.59 | 9.04 | 10.23 | 20 | 29.86 | 38.18 | 18.91 | 7.54 | 4.65 |  | 2.019 | 553.9 | 33.86 | 7.95 | 37.7 | 10 | 19.4 | 38.6 | 20.4 | 60.7 | 75 | 1629.5 | 0.796 | 3.94 | 91.92
COR2610735 | SAE 1020 | Tarde | Normal | 13.45 | 1.42 | 58.35 | 5.07 | 20.16 | 0.67 | 0.88 | 27 | 45.8 | 13.66 | 9.69 | 2.94 | 8.17 | 3.353 | 562.9 | 33.21 | 9.13 | 38.1 | 15.6 | 16.7 | 33.1 | 14.3 | 51.3 | 75 | 1625.6 | 0.843 | 5.39 | 91.859
COR2610736 | SAE 1020 | Tarde | Normal | 25.23 | 8.46 | 25.52 | 10 | 18.08 | 10.93 | 1.78 | 26.16 | 37.33 | 16.21 | 8.29 |  | 6.7 | 2.302 | 536.7 | 30.02 | 6.14 | 32.9 | 13.8 | 14.9 | 41.3 | 13.2 | 59.1 | 70.22 | 1638.1 | 0.765 | 4.7 | 92.994
COR2610737 | SAE 1045 | Tarde | Normal | 16.62 | 8.99 | 30.88 | 10.46 | 16.4 | 10.07 | 6.58 | 28.67 | 32.35 | 17.88 | 9.01 | 5.76 | 6.31 | 1.809 | 523 | 36.4 | 9.21 | 28.4 | 14.8 | 12.7 | 39.5 | 17.1 | 60.7 | 71.56 | 1619.5 | 0.798 | 5.9 | 90.616
COR2610738 | CA-50 | Manha | Normal | 3.94 | 53.18 | 18.63 | 18.47 | 2.11 | 2.67 | 0.99 | 30 | 38.09 | 17.07 |  | 4.52 |  | 2.232 | 603.3 | 33.45 | 13.7 | 32 | 10.5 | 14.2 | 41.4 | 14.4 | 61.2 | 75 | 1614.8 | 0.774 | 4.53 | 90.962
COR2610739 | SAE 1020 | Tarde | Normal | 23.58 | 9.34 | 6.52 | 17.16 | 25.36 | 15.23 | 2.81 | 27.24 | 37.11 | 11.49 | 7.27 |  | 5.87 | 3.229 | 493.3 | 33.53 | 7.95 | 32.8 | 13.5 | 14.5 | 36.5 | 16.1 | 54.1 | 72.96 | 1621.3 | 0.741 | 6.28 | 91.993
COR2610740 | CA-50 | Noite | Normal | 12.12 | 3.26 | 17.39 | 4.18 | 27.64 | 1.99 | 33.42 | 27.1 | 40.16 | 16.31 | 6.81 | 5.72 | 5.78 | 2.463 | 510.9 | 32.76 | 7.96 | 38.1 | 8.7 | 19.6 | 40.2 | 15.7 | 59.3 | 68.62 | 1625.4 | 0.748 | 2.93 | 92.112
COR2610741 | SAE 1020 | MANHA | Normal | 10.1 | 25.96 | 14.27 | 11.95 | 14.83 | 16.15 | 6.73 | 31.22 | 42.55 | 16.9 | 7.72 | 5.91 | 4.38 | 2.518 | 530.6 | 32.89 | 6.93 | 43.6 | 11 | 14.3 | 39.1 | 13.3 | 56.6 | 73.3 | 1627.5 | 0.776 | 5.27 | 90.523
COR2610742 | SAE 1045 | Tarde | Normal | 32.94 | 2.31 | 9.42 | 29.61 | 5.47 | 10.58 | 9.66 | 28.07 | 42.33 | 16.64 | 6.3 |  | 6.19 | 2.544 | 460 | 33.03 | 8.44 | 39.3 | 9 | 11.9 | 29.8 | 14.4 | 49 | 75 | 1609 | 0.805 | 4.14 | 91.643
COR2610743 | SAE 1020 | M | Normal | 18.52 | 2.27 | 30.03 | 37.53 | 1.96 | 2.97 | 6.72 | 24.33 | 35.9 | 13.93 |  | 2.48 | 6.83 | 2.577 | 584.5 | 32.51 | 6.65 | 34.6 | 16.8 | 14.6 | 46.1 | 12.4 | 61.6 | 68.53 | 1621 | 0.742 | 3.96 | 92.065
COR2610744 | SAE 1045 | Tarde | Normal | 15.21 | 8.87 | 12.51 | 17.4 | 42.81 | 1.44 | 1.76 | 26.93 | 38.29 | 15.14 | 8.92 |  |  | 2.529 | 521.7 | 31.04 | 9.76 | 31.2 | 13.7 | 16.6 | 36.9 | 13.5 | 55.4 | 75 | 1617.8 | 0.799 | 5.46 | 91.538
COR2610745 | SAE 1020 | Tarde | Normal | 9.25 | 1.37 | 21.92 | 11.68 | 10.36 | 9.21 | 36.21 | 26.54 | 44.49 | 16.33 | 8.03 | 4.52 | 6.35 | 2.724 | 561.8 | 33.04 | 6.75 | 46.5 | 11.3 | 12.3 | 38.8 | 15.2 | 58 | 75 | 1612.7 | 0.8 | 5.11 | 91.607
COR2610746 | CA-50 | Noite | Normal | 5.27 | 24.74 | 28.87 | 8.35 | 29.36 | 2.43 | 0.98 | 29.33 | 43.66 | 12.79 | 7.18 |  | 5.79 | 3.415 | 564.6 | 36.72 | 8.28 | 33.1 | 11 | 16.9 | 45.2 | 13.2 | 61 | 67.44 | 1626.9 | 0.765 | 4.22 | 91.625
COR2610747 | SAE 1020 | Tarde | Normal | 6.88 | 3.02 | 27.41 | 34.05 | 6.12 | 17.2 | 5.32 | 32.28 | 38.54 | 15.37 | 5.53 | 4.73 | 5.37 | 2.507 | 529.5 | 36.93 | 8.5 | 34.9 | 6.6 | 18 | 36.1 | 14.1 | 55.1 | 75 | 1630.4 | 0.795 | 4.15 | 90.679
COR2610748 | SAE 1020 | Noite | Partidas | 8.55 | 4.9 | 44.98 | 0.31 | 22.44 | 1.13 | 17.69 | 28.22 | 43.45 | 14.63 | 7.55 | 5.01 | 7.35 | 2.97 | 588.6 | 35.52 | 6.38 | 38 | 11.1 | 10.6 | 42.4 | 15.2 | 61.5 | 74.93 | 1620.4 | 0.736 | 4.42 | 91.197
COR2610749 | CA-50 | NOITE | Normal | 10.29 | 14.85 | 3.07 | 23.55 | 43.16 | 2.59 | 2.49 | 28.92 | 33.47 | 12.7 |  |  | 3.24 | 2.635 | 579.9 | 34.76 | 9.37 | 28.4 | 7.5 | 12.3 | 39.5 | 19.2 | 63.2 | 75 | 1621 | 0.827 | 5.49 | 91.022
COR2610750 | SAE 1045 | M | Paradas | 4 | 5.51 | 26.76 | 16.93 | 12.12 | 13.82 | 20.86 | 33.58 | 37.48 | 16.5 | 9.09 | 4.58 | 5.65 | 2.271 | 547.8 | 34.05 | 8.57 | 34.6 | 15.9 | 14 | 32.7 | 12.6 | 48.6 | 75 |  | 0.816 | 3.74 | 89.694
COR2610751 | SAE 1020 | Tarde | Normal | 21.74 | 5.27 | 8.51 | 6.63 | 22.91 | 12.55 | 22.4 | 25.68 | 35.29 | 12.51 | 8.89 |  |  | 2.82 | 531.1 | 30.85 | 10.43 | 28 | 14.3 | 10.4 | 40.6 | 13.7 | 57.8 | 70.63 | 1619.6 | 0.735 | 3.59 | 92.175
COR2610752 | CA-50 | Noite | Normal | 15.34 | 7.99 | 12.36 | 27.91 | 25.56 | 7.35 | 3.49 |  | 39.84 | 11.71 | 8.7 | 3.39 |  | 3.402 | 520.8 | 37.49 | 9.23 | 37.7 | 11.5 | 13.6 | 34.6 | 17.5 | 56.1 | 75 | 1635.9 | 0.839 | 5.93 | 91.426
COR2610753 | SAE 1020 | Tarde | Normal | 30.4 | 21.24 | 7.54 | 4.44 | 13.42 | 14.25 | 8.72 | 29.31 | 37.96 | 15.67 |  | 6.26 | 8.04 | 2.422 | 471.4 | 32.97 | 8.71 | 37.6 | 9.7 | 10.3 | 35.2 | 10.5 | 48.8 | 72.23 | 1610.9 | 0.79 | 6.9 | 91.694
COR2610754 | SAE 1020 | Manha | Paradas | 16.78 | 8.41 | 19.84 | 34.03 | 8.02 | 1.6 | 11.32 | 34.12 | 37.12 | 16.16 | 9.29 |  | 7.06 | 2.297 | 490.8 | 34.75 | 10.26 | 34.5 | 16.6 | 13 | 41.3 | 12.7 | 58.2 | 64.09 | 1634.6 | 0.697 | 4.09 | 90.654
COR2610755 | SAE 1020 | Manha | Normal | 4.92 | 23.87 | 46.85 | 3.12 | 11.34 | 6.59 | 3.31 | 28.3 | 41.17 | 12.48 | 7.63 | 5.46 |  | 3.298 | 583.3 | 31.33 | 6.3 | 44.7 | 14 | 13.1 | 36.4 | 12.5 | 52.8 | 75 | 1617.5 | 0.789 | 4.71 | 91.55
COR2610756 | CA-50 | Noite | Partidas | 46.06 | 14.08 | 10.66 | 17.95 | 0.54 | 9.96 | 0.75 | 39.21 | 34.2 | 18.26 | 9.56 | 5.74 |  | 1.873 | 523.2 | 40.9 | 7.21 | 37.2 | 15.5 | 10.5 | 38.2 | 8.6 | 50.5 | 73.97 | 1606.8 | 0.751 | 3.47 | 89.636
COR2610757 | CA-50 | Manha | Normal | 26.2 | 18.47 | 16.1 | 21.85 | 3.25 | 7.81 | 6.32 | 32.45 | 33.98 | 11.35 | 6.28 | 4.8 |  | 2.992 | 460 | 35.68 | 12.34 | 31.2 | 12.5 | 15.4 | 34.1 | 14 | 52.5 | 72.94 | 1611.7 | 0.785 | 4.89 | 91.404
COR2610758 | CA-50 | TARDE | Normal | 2.7 | 18.53 | 37.39 | 8.73 | 16.71 | 11.7 | 4.25 |  | 38.79 | 14.47 | 8.82 | 5.33 | 4.85 | 2.681 | 596.8 | 30.98 | 9.63 | 33.3 | 15 | 12.5 | 40.4 | 14 | 58.4 | 75 | 1611 | 0.774 | 4.75 | 91.322
COR2610759 | CA-50 | Noite | Normal | 10.1 | 45.7 | 15.25 | 13.79 | 0.96 | 5.7 | 8.52 |  | 34.53 | 11.74 | 8.68 | 4.41 | 5.86 | 2.942 | 585.9 | 36.15 | 8.6 | 33.9 | 16.9 | 14.8 | 34 | 21.8 | 58.5 | 75 |  | 0.789 | 5.6 | 90.601
COR2610760 | CA-50 | Noite | Normal | 22.13 | 36.58 | 14.36 | 12.06 | 1.69 | 6.96 | 6.23 | 27.17 | 36.42 | 14.79 |  | 4.08 | 5.75 | 2.462 | 530.4 | 31.3 | 6.57 | 34.6 | 15.9 | 10.4 | 32.4 | 15.4 | 53.8 | 75 | 1623.8 | 0.834 | 4.53 | 91.338
COR2610761 | CA-50 | Manha | Normal | 1.58 | 60.01 | 10.59 | 3.87 | 3.77 | 13.97 | 6.21 | 32.5 | 35.67 | 16.58 | 7.66 |  | 6.79 | 2.151 | 567.8 | 34.75 | 6.65 | 36.9 | 12.1 | 8.9 | 37.8 | 17.9 | 58.9 | 75 |  | 0.789 | 6.38 | 89.643
COR2610762 | SAE 1020 | noite | Paradas | 5.28 | 10.05 | 34.64 | 27.67 | 8.76 | 8.13 | 5.46 |  | 43.83 | 16.25 | 7.8 | 6.92 | 5.04 | 2.697 | 613.1 | 36.45 | 7.07 | 42.5 | 9.7 | 16.3 | 32.9 | 11.6 | 47.2 | 75 | 1614.4 | 0.756 | 4.21 | 90.799
COR2610763 | SAE 1045 | Tarde | Paradas | 3.4 | 2.82 | 27.34 | 7.42 | 30.11 | 1.21 | 27.69 | 33.92 | 43.63 | 14.45 | 5.86 | 5.19 | 4.66 | 3.019 | 597.2 | 34.62 | 9.92 | 41.5 | 9.3 | 15.9 | 39.9 | 13.5 | 57.9 | 75 | 1605.2 | 0.84 | 6.38 | 90.048
COR2610764 | CA-50 | Noite | Normal | 1.9 | 7.6 | 49.46 | 5 | 3.53 | 5.78 | 26.73 | 28.88 | 42.26 | 13.93 | 4.91 |  |  | 3.034 | 579.5 | 31.14 | 8.58 | 38.6 | 9.2 | 11.1 | 40.5 | 14.9 | 58.9 | 75 | 1638.1 | 0.787 | 4.62 | 91.694
COR2610765 | SAE 1020 | Manha | Normal | 18.63 | 13.7 | 6.4 | 0.05 | 26.78 | 15.82 | 18.62 | 25.13 | 41.88 | 16.37 | 5.95 | 5.18 | 5.58 | 2.558 | 559.4 | 30.09 | 5.28 | 34.4 | 10.6 | 12.4 | 32.7 | 13.2 | 49.1 | 75 | 1644.7 | 0.809 | 4.87 | 91.495
COR2610766 | SAE 1020 | noite | Normal | 14.65 | 40.05 | 6.91 | 1.5 | 10.13 | 10.06 | 16.7 | 29.58 | 35.93 | 15.14 | 10.2 | 2.99 | 6.92 | 2.373 | 526 | 31.05 | 5.17 | 33.5 | 16.2 | 13.9 | 33.3 | 14.7 | 51.1 | 75 | 1619.7 | 0.767 | 5.14 | 91.164
COR2610767 | CA-50 | Tarde | Paradas | 24.47 | 7.54 | 24.03 | 14.54 | 8.97 | 13.94 | 6.51 | 28.45 | 37.98 | 16.25 | 8.2 | 5.45 |  | 2.337 | 545 | 30.91 | 11.13 | 32.2 | 12.4 | 16.2 | 34.8 | 15.8 | 54.7 | 75 | 1616.3 | 0.781 | 5.11 | 91.191
COR2610768 | SAE 1020 | MANHA | Partidas | 46.57 | 2.89 | 25.14 | 19.75 | 2.53 | 2.68 | 0.44 | 29.52 | 33.39 | 13.98 | 7.55 | 4.21 | 4.9 | 2.389 | 491.8 | 35.41 | 7.24 | 29.1 | 14 | 20.3 | 36.2 | 15.9 | 55.1 | 73.32 | 1621.8 | 0.803 | 6.05 | 92.117
COR2610769 | SAE 1045 | Manha | Normal | 3.49 | 2.22 | 73.58 | 7.7 | 9.27 | 1.11 | 2.63 | 25.97 | 37.51 | 16.26 | 7.43 | 4.27 | 4.95 | 2.307 | 586.4 | 34.04 | 7.74 | 32.3 | 10.2 | 14.4 | 36.2 | 12.3 | 53.6 | 75 | 1615.9 | 0.804 | 4.75 | 91.97
COR2610770 | CA-50 | Manha | Normal | 22.66 | 2.76 | 32.72 | 10.73 | 15.01 | 11.69 | 4.42 | 23.77 | 38.54 | 16.79 | 4.86 | 3.67 |  | 2.295 | 526.8 | 33.43 | 9.51 | 30.1 | 8.7 | 14.7 | 38.5 | 17.4 | 59.6 | 73.98 | 1617.5 | 0.787 | 5.94 | 92.386
COR2610771 | SAE 1045 | M | Normal | 21.94 | 1.13 | 43.51 | 9.67 | 9.42 | 4.16 | 10.18 |  | 33.77 | 16.13 | 8 | 3.27 | 7.67 | 2.094 | 555.3 | 32.21 | 10.72 | 29 | 11.9 | 14.9 | 38.3 | 9.6 | 51.5 | 75 | 1628.9 | 0.725 | 4.42 | 91.884
COR2610772 | SAE 1045 | Manha | Normal | 20.59 | 19.15 | 32.94 | 0.32 | 16.22 | 1.41 | 9.37 | 30.14 | 34.46 | 13.97 | 9.53 |  |  | 2.467 | 530.4 | 33.32 | 4.54 | 33.5 | 14.6 | 13.1 | 40.9 | 12.8 | 58.2 | 70.1 | 1640.2 | 0.752 | 5.74 | 91.325
COR2610773 | SAE 1020 | Manha | Normal | 17.84 | 11.34 | 15.81 | 33.48 | 14.08 | 2.91 | 4.54 | 29.51 | 36.14 | 18.64 | 6.22 | 4.79 | 4.67 | 1.938 | 580.3 | 30.41 | 7.81 | 29.1 | 10.9 | 14.9 | 44.6 | 14.9 | 64.7 | 70.33 | 1634.1 | 0.762 | 5.19 | 91.45
COR2610774 | SAE 1020 | Noite | Partidas | 1.12 | 7.67 | 8.04 | 2.27 | 19.8 | 26.53 | 34.57 | 30.51 | 37.89 | 16.17 | 9.57 | 6.7 | 5.44 | 2.343 | 592.9 | 34.76 | 10.38 | 32.5 | 16.4 | 5.8 | 39.3 | 13.9 | 57.4 | 75 | 1614.8 | 0.767 | 2.51 | 90.084
COR2610775 | SAE 1045 | Tarde | Normal | 44.27 | 0.37 | 18.64 | 0.22 | 19.61 | 3.55 | 13.33 | 26.85 | 36.1 | 11.83 |  |  | 6.1 | 3.053 | 460.3 | 30.03 | 10.46 | 33.7 | 19.4 | 9.9 | 31.6 | 14 | 49.6 | 75 | 1616.3 | 0.848 | 4.21 | 92.15
COR2610776 | SAE 1045 | Tarde | Normal | 7.67 | 36.68 | 2.99 | 2.51 | 35.05 | 3.26 | 11.85 | 28.33 | 42.04 | 18.64 | 8.06 | 5.06 |  | 2.256 | 498.6 | 34.39 | 10.52 | 42.4 | 11 | 9 | 37 | 14.6 | 55.7 | 72.72 | 1616.9 | 0.798 | 6.06 | 90.877
COR2610777 | SAE 1045 | tarde | Normal | 13.89 | 1.38 | 14.61 | 37.17 | 5.97 | 3.94 | 23.05 | 28.04 | 36.3 | 14.55 | 9 | 4.74 | 5.54 | 2.495 | 557.8 | 35.34 | 5.42 | 29.3 | 15.4 | 19.8 | 41.9 | 11.7 | 57 | 71.87 | 1621.7 | 0.771 | 6.29 | 92.158
COR2610778 | CA-50 | Noite | Normal | 18.19 | 14.34 | 9.69 | 1.22 | 40.6 | 12.1 | 3.86 | 27.87 | 37 | 15.74 |  | 5.32 | 6.63 | 2.351 | 533.9 | 33.22 | 7.76 | 34 | 15 | 13.1 | 39.9 | 13.2 | 59.2 | 72.2 | 1642.7 | 0.748 | 3.95 | 91.783
COR2610779 | CA-50 | Tarde | Normal | 2.94 | 12.97 | 21.95 | 2.67 | 19.32 | 8.59 | 31.57 | 28.07 | 38.53 | 17.2 | 10.65 | 4.44 | 7.92 | 2.24 | 546.6 | 29.82 | 9.23 | 38.4 | 16.8 | 17.6 | 34.9 | 16.8 | 54.3 | 75 | 1643.5 | 0.813 | 6.66 | 91.863
COR2610780 | SAE 1045 | Tarde | Normal | 14.15 | 19.86 | 42.32 | 1.58 | 12.36 | 8.14 | 1.59 | 24.44 | 35.25 | 14.6 | 8.99 |  | 8.18 | 2.415 | 478.4 | 29.62 | 8.85 | 28.1 | 14.2 | 11.9 | 36.3 | 12.7 | 50 | 71.2 | 1632.6 | 0.791 | 5.18 | 92.798
COR2610781 | SAE 1045 | Manha | Normal | 17.3 | 0.18 | 29.91 | 30.18 | 0.26 | 11.9 | 10.28 | 20.64 | 36.65 | 13.12 | 7.65 | 3.78 | 4.57 | 2.793 | 541 | 31.57 | 8.81 | 31.9 | 14.2 | 9.4 | 48.4 | 14 | 68.2 | 60.38 | 1612.3 | 0.787 | 5.17 | 92.567
COR2610782 | CA-50 | Manha | Normal | 29.84 | 13.74 | 7.6 | 17.88 | 14.4 | 16.02 | 0.51 | 27.26 | 45.8 | 13.33 | 9.95 |  | 6.44 | 3.436 | 540.6 | 32.74 | 6.94 | 42.2 | 14.6 | 15.4 | 42.7 | 17 | 65.3 | 68.39 | 1631.7 | 0.774 | 4.09 | 91.864
COR2610783 | SAE 1045 | Manha | Normal | 9.35 | 20.11 | 17.06 | 21.17 | 25.44 | 5.22 | 1.65 | 22.95 | 36.6 | 13.27 | 7.4 | 5.81 |  | 2.759 | 590.9 | 28.33 | 8.56 | 30.4 | 14 | 11.6 | 40.2 | 18.9 | 62.3 | 75 | 1617 | 0.79 | 4.47 | 92.397
COR2610784 | SAE 1020 | Tarde | Normal | 15.97 | 1.46 | 24.88 | 34.16 | 8.55 | 13.17 | 1.82 |  | 34.22 | 19 |  |  | 6.7 | 1.801 | 521.3 | 29.14 | 10.09 | 31 | 10.7 | 14.2 | 44 | 14.1 | 65 | 63.98 | 1616.6 | 0.724 | 4.27 | 92.016
COR2610785 | CA-50 | T | Partidas | 8.67 | 21.49 | 14.27 | 5.73 | 23.14 | 8.78 | 17.92 | 27.73 | 36.7 | 12.55 | 5.7 | 5.05 | 7.77 | 2.923 | 534.6 | 33.61 | 9.92 | 33.9 | 8.4 | 10.7 | 36.9 | 19.2 | 61.5 | 75 | 1626.1 | 0.735 | 5.15 | 91.05
COR2610786 | CA-50 | Tarde | Paradas | 3.73 | 11.34 | 57.83 | 10.29 | 0.05 | 5.55 | 11.2 | 30.26 | 40.89 | 17.08 | 6.64 | 3.34 | 4.29 | 2.393 | 566.7 | 33.02 | 5.71 | 36 | 10.2 | 13.6 | 39.8 | 17.9 | 60.7 | 75 | 1627.2 | 0.752 | 4.69 | 90.855
COR2610787 | CA-50 | Noite | Normal | 28.6 | 19.03 | 16.85 | 5.16 | 2.29 | 17.07 | 11 | 27.4 | 30.66 | 16.87 | 8.2 | 6.71 | 7.02 | 1.817 | 541.8 | 34.85 | 9.89 | 32 | 12.7 | 14.1 | 36 |  | 52.6 | 75 | 1610.6 | 0.807 | 6.66 | 91.453
COR2610788 | SAE 1020 | Manha | Normal | 2.74 | 23.78 | 37.96 | 0.64 | 27.75 | 0.77 | 6.37 | 24.46 | 38.54 | 14.49 | 5.53 | 2.98 | 4.29 | 2.66 | 547.4 | 29.88 | 9.6 | 31.3 | 9.7 | 14 | 44.5 | 15.3 | 64.8 | 66.49 | 1639.8 | 0.774 | 4.49 | 92.399
COR2610789 | SAE 1020 | Tarde | Normal | 35.55 | 4.96 | 29.79 | 1.56 | 18.42 | 4.17 | 5.55 | 29.2 | 34.41 | 11.1 | 7.86 | 5.27 | 6.59 | 3.102 | 534.3 | 32.84 | 7.9 | 28.1 | 13.4 | 12.7 | 37.8 | 13.3 | 56.3 | 75 | 1620.2 | 0.762 | 5.75 | 91.587
COR2610790 | SAE 1020 | Noite | Normal | 42.52 | 10.78 | 9.85 | 1.59 | 25.52 | 7.71 | 2.03 | 26.3 | 36.6 | 12.81 | 8.35 | 5.64 |  | 2.857 | 483 | 33.11 | 9.48 | 33.3 | 14.5 | 19.2 | 35.1 | 9 | 48 | 74.27 | 1613.9 | 0.76 | 5.9 | 92.982
COR2610791 | SAE 1020 | Tarde | Normal | 11.01 | 29.04 | 19.1 | 12.54 | 22.64 | 1.27 | 4.41 | 34.02 | 33.43 | 12.39 | 7.77 | 5.58 | 6.53 | 2.699 | 549.4 | 35 | 8.9 | 28 | 13 | 12.7 | 35.8 | 19.9 | 60.2 | 75 | 1618 | 0.702 | 7.22 | 90.264
COR2610792 | SAE 1020 | Noite | Normal | 25.48 | 12.75 | 14.52 | 24.48 | 15.64 | 6.67 | 0.46 | 27.39 | 42.08 | 15.18 | 6.47 | 5.86 |  | 2.771 | 510.1 | 29.94 | 9.58 | 35.8 | 10.9 | 14.6 | 41.4 | 17.4 | 63.9 | 66.57 | 1624.3 | 0.752 | 4.01 | 91.975
COR2610793 | SAE 1020 | Tarde | Normal | 24.72 | 11.2 | 28.69 | 4.44 | 15.41 | 8.9 | 6.65 | 28.41 | 34.68 | 11.73 | 9.63 | 5.08 | 5.84 | 2.956 | 572.7 | 31.8 | 5.82 | 28.9 | 15.4 | 10.7 | 33.1 | 16.4 | 53.6 | 75 | 1637.2 | 0.718 | 3.14 | 91.902
COR2610794 | CA-50 | Manha | Paradas | 26.08 | 2.7 | 34.26 | 11.69 | 12.54 | 6.37 | 6.36 | 29.64 | 38.44 | 14.87 |  | 5.85 | 4.41 | 2.584 | 551.5 | 33.58 | 9.96 | 30.3 | 14.2 | 15 | 47.1 |  | 66.5 | 63.18 | 1637.2 | 0.726 | 3.64 | 90.888
COR2610795 | SAE 1045 | Noite | Paradas | 22.14 | 19.22 | 3.74 | 23.77 | 4.65 | 3.49 | 22.98 | 28.05 | 41.72 | 11.26 | 8.58 | 5.22 | 4.88 | 3.704 | 515.9 | 30.21 | 10.96 | 44 | 13.7 | 14.9 | 30.8 | 19 | 53.4 | 75 | 1604 | 0.796 | 4.18 | 92.003
COR2610796 | SAE 1020 | M | Partidas | 43.68 | 1.33 | 14.92 | 15.46 | 10.73 | 5.23 | 8.65 | 23.01 | 31.26 | 14.35 | 8.51 |  | 6.44 | 2.179 | 466.1 | 30.14 | 9.8 | 28 | 12.4 | 15 | 43 | 18.6 | 66.2 | 58.55 | 1634.3 | 0.778 | 5.31 | 93.6
COR2610797 | CA-50 | Manha | Partidas | 16.42 | 3.09 | 32.11 | 20.99 | 10.4 | 9.55 | 7.43 | 32.23 | 37.22 | 14.79 |  | 2.29 | 6.87 | 2.516 | 476.2 | 35.89 | 8.08 | 34 | 11 | 14.1 | 41.6 | 13.3 | 60.3 | 61.79 | 1610.4 | 0.802 | 3.96 | 90.614
COR2610798 | SAE 1020 | Tarde | Normal | 10.32 | 10.69 | 12.21 | 4.59 | 37.36 | 23.32 | 1.52 | 33.5 | 38.16 | 15.18 |  | 4 |  | 2.513 | 596.8 | 31.84 | 8.87 | 37.4 | 12.4 | 17.7 | 44.1 | 12.4 | 60 | 73.03 | 1614.8 | 0.798 | 5.27 | 90.193
COR2610799 | SAE 1020 | Manha | Paradas | 10.22 | 15.61 | 40.69 | 1.73 | 19.88 | 7.28 | 4.59 |  | 31.8 | 13.91 | 8.54 |  |  | 2.287 | 504.2 | 36.26 | 8.97 | 28 | 15.6 | 16.4 | 32.2 | 13.8 | 48.4 | 75 | 1621.9 | 0.793 | 5.65 | 90.332
COR2610800 | CA-50 | Tarde | Normal | 18.32 | 12.79 | 6.7 | 7.47 | 53.03 | 1.25 | 0.44 | 32.2 | 36.34 | 12.52 |  | 6.58 | 4.99 | 2.903 | 545.4 | 33.75 | 8.44 | 32.4 | 16.7 | 23 | 39.4 | 13.7 | 59 | 74.75 | 1614 | 0.797 | 6.37 | 91.201
COR2610801 | SAE 1045 | Tarde | Normal | 25.17 | 24.82 | 20.96 | 10.3 | 4.37 | 5.3 | 9.09 | 29.81 | 39.86 | 15.57 | 8.81 | 5.28 | 5.94 | 2.56 | 482.1 | 34.72 | 11.45 | 33.8 | 13.2 | 9.5 | 35.4 | 11.4 | 49.8 | 73.47 | 1607.1 | 0.801 | 5.79 | 91.057
COR2610802 | CA-50 | Manha | Normal | 16.71 | 48.35 | 4.78 | 7.59 | 14.27 | 6.39 | 1.91 | 27.93 | 41.61 | 15.36 | 10.65 | 6.02 | 7.17 | 2.709 | 559 | 30.64 | 7.21 | 38.3 | 16.3 | 15.4 | 36.3 | 14.9 | 57.1 | 75 | 1614.2 | 0.792 | 5.41 | 91.543
COR2610803 | SAE 1020 | Noite | Normal | 5.15 | 37.3 | 33.71 | 6.14 | 0.18 | 1.65 | 15.86 | 33.22 | 34.25 | 14.72 | 6.45 | 6.19 | 5.24 | 2.326 | 572.5 | 34.4 | 9.61 | 32.5 | 10.1 | 14.5 | 36.7 | 13.5 | 53.5 | 75 | 1632.2 | 0.815 | 5.37 | 90.613
COR2610804 | SAE 1020 | Manha | Normal | 14.51 | 8.19 | 20.2 | 14.47 | 17.89 | 16.69 | 8.05 |  | 37.58 | 13.56 | 9.36 | 4.38 | 4.67 | 2.772 | 528 | 31.52 | 9.15 | 32.3 | 14.5 | 10.8 | 38.5 | 15.7 | 57.6 | 74.11 | 1600 | 0.798 | 3.44 | 92.294
COR2610805 | SAE 1020 | tarde | Normal | 15.9 | 16.05 | 10.61 | 40.88 | 6.92 | 9.18 | 0.46 | 27.45 | 37.84 | 12.79 | 9.59 | 6.74 | 4.91 | 2.958 | 557.6 | 35.75 | 12.25 | 33.4 | 16.9 | 17.4 | 35.3 | 11.5 | 52.2 | 75 | 1623.4 | 0.747 | 4.31 | 92.251
COR2610806 | SAE 1045 | Tarde | Normal | 9.47 | 22.05 | 10.58 | 17.27 | 6.15 | 26.44 | 8.03 |  | 37.49 | 16.48 | 6.43 | 5.99 |  | 2.275 | 587.9 | 33.53 | 8.92 | 34.6 | 10 | 11.9 | 44.4 | 11 | 60.4 | 71.44 | 1613.2 | 0.77 | 4.49 | 90.831
COR2610807 | CA-50 | Tarde | Normal | 34.24 | 13.79 | 38.8 | 5.37 | 3.02 | 3.32 | 1.46 | 25.96 | 41.14 | 17.54 | 9.67 | 4.23 | 6.3 | 2.345 | 525.9 | 30.5 | 8.17 | 36.4 | 15.4 | 16.5 | 34.4 | 15.3 | 52.1 | 75 | 1597.3 | 0.823 | 4.63 | 92.444
COR2610808 | CA-50 | NOITE | Normal | 15.7 | 11.41 | 15.72 | 34.65 | 6.8 | 8.12 | 7.6 | 28.55 | 36.81 | 15.65 | 9.37 | 4.24 | 5.69 | 2.353 | 506.8 | 34.32 | 9.34 | 34.4 | 15.2 | 12.8 | 32.4 | 17 | 52.4 | 75 | 1627.5 | 0.816 | 5.45 | 91.648
COR2610809 | CA-50 | Noite | Normal | 20.71 | 10.39 | 56.43 | 6.66 | 3.87 | 1.12 | 0.82 |  | 38.71 | 14.27 | 6.41 |  | 6.35 | 2.712 | 494 | 30.34 | 5.68 | 36.7 | 9 | 11.6 | 43.4 | 9.6 | 56.4 | 61.45 | 1646.1 | 0.74 | 5.38 | 92.723
COR2610810 | SAE 1020 | Tarde | Normal | 12.58 | 6.17 | 26.84 | 10.12 | 38.01 | 2.61 | 3.67 | 22.98 | 38.52 | 11.91 | 8.95 |  | 3.98 | 3.234 | 529.5 | 31.39 | 10.51 | 34.7 | 16.4 | 15 | 44.7 | 17.2 | 66.9 | 63.97 | 1624.3 | 0.794 | 4.16 | 93.021
COR2610811 | CA-50 | Tarde | Normal | 10.51 | 13.4 | 37.45 | 3.49 | 13.27 | 18.82 | 3.06 | 26.62 | 38.03 | 16.35 | 10.8 | 4.5 | 5.62 | 2.326 | 604.2 | 30.85 | 7.08 | 38.7 | 18.3 | 18.7 | 40.6 | 18.5 | 64.5 | 75 |  | 0.758 | 6.55 | 91.723
COR2610812 | CA-50 | Noite | Normal | 11.06 | 2.41 | 15.28 | 18.24 | 34.82 | 11.58 | 6.61 | 23.98 | 41.77 | 16.83 | 8.16 |  | 7.11 | 2.481 | 511.5 | 29.42 | 7.37 | 38.8 | 12.8 | 8.3 | 35.1 |  | 54.2 | 75 | 1627.9 | 0.748 | 5.51 | 92.239
COR2610813 | SAE 1020 | Manha | Paradas | 14.42 | 8.58 | 6.92 | 21.94 | 21.38 | 0.46 | 26.31 | 35.05 | 39.36 | 14.97 | 6.44 |  | 7.34 | 2.63 | 578.5 | 34.65 | 8.38 | 35.8 | 9.4 | 12.9 | 33 | 12.3 | 48.7 | 75 | 1615.3 | 0.831 | 4.95 | 89.806
COR2610814 | SAE 1020 | N | Partidas | 19.54 | 10.23 | 4.48 | 24.53 | 17.23 | 17.51 | 6.48 | 28.43 | 42.32 | 13.01 |  | 3.06 | 5.41 | 3.252 | 571.2 | 34.71 | 7.4 | 39.4 | 9.7 | 17.6 | 33.2 | 14.2 | 49.8 | 75 | 1609.3 | 0.75 | 5.99 | 91.508
COR2610815 | SAE 1020 | Manha | Normal | 3.09 | 13.7 | 33.42 | 4.32 | 16.27 | 19.06 | 10.14 | 27.89 | 42.29 | 12.2 | 8.9 | 5.05 | 4.72 | 3.468 | 560.2 | 33.46 | 7.32 | 35.5 | 12.4 | 11.4 | 41.9 | 15.7 | 59.8 | 72.22 | 1626.9 | 0.779 | 4.06 | 91.478
COR2610816 | CA-50 | Manha | Normal | 16.76 | 7.22 | 14.24 | 28.03 | 9.59 | 15.86 | 8.3 | 26.96 | 38.44 | 17.59 | 7.54 | 3.68 | 7.08 | 2.186 | 555.8 | 33.68 | 8.03 | 34.7 | 12.4 | 16.9 | 39.8 | 11.3 | 57.1 | 75 | 1619.2 | 0.71 | 6.24 | 91.886
COR2610817 | CA-50 | Tarde | Normal | 56 | 13.31 | 16.93 | 2.53 | 1.71 | 3.29 | 6.23 | 28.75 | 34.89 | 11.33 | 7.68 | 4.03 | 8.14 | 3.079 | 460 | 31.07 | 6.32 | 30.3 | 13.6 | 10 | 28 | 17.4 | 47.5 | 75 | 1597.9 | 0.802 | 4.87 | 92.526
COR2610818 | SAE 1020 | Manha | Normal | 13.04 | 38.71 | 11.19 | 3.49 | 1.77 | 24.03 | 7.77 | 33.55 | 38.4 | 13.86 |  | 5.28 | 7.82 | 2.77 | 525 | 33.4 | 9.25 | 38.5 | 10.4 | 5.5 | 34.1 | 17.8 | 55.8 | 75 | 1634.9 | 0.792 | 5.55 | 90.769
COR2610819 | CA-50 | N | Normal | 9.68 | 32.31 | 7.89 | 10.62 | 26.06 | 5.97 | 7.48 | 27.06 | 40.29 | 19.07 | 10.27 | 5.85 |  | 2.113 | 530.1 | 32.59 | 7.28 | 37.5 | 17.9 | 11.3 | 35 | 16.3 | 54.3 | 75 | 1624.1 | 0.81 | 5.83 | 90.965
COR2610820 | SAE 1020 | Manha | Normal | 4.64 | 19.85 | 31.38 | 6.51 | 5.35 | 23.98 | 8.29 | 33.62 | 40.94 | 10.31 | 8.22 | 7.23 | 6.25 | 3.97 | 585.5 | 36.12 | 9.63 | 39.7 | 13 | 14.7 | 43.6 | 16.7 | 65.8 | 72.52 | 1628.2 | 0.801 | 4.12 | 90.462
COR2610821 | SAE 1045 | Manha | Partidas | 25.36 | 7.15 | 23.35 | 28.25 | 9.97 | 0.24 | 5.68 |  | 40.4 | 13.34 |  | 5.59 | 4.93 | 3.028 | 483.9 | 36.18 | 8.95 | 35.6 | 15.7 | 13 | 35.1 | 19.7 | 57.6 | 74.49 | 1632.8 | 0.774 | 5.73 | 90.718
COR2610822 | SAE 1020 | NOITE | Normal | 10.05 | 15.95 | 20.32 | 14.89 | 23.77 | 12.43 | 2.6 |  | 38.62 | 13.06 |  | 5.16 |  | 2.958 | 529.7 | 28.82 | 9.56 | 36.9 | 12.3 | 13.1 | 45.9 | 11.3 | 60.3 | 62.3 | 1633 | 0.787 | 4.39 | 92.083
COR2610823 | CA-50 | noite | Partidas | 14.24 | 61.67 | 14.23 | 1.03 | 3.5 | 4.97 | 0.36 | 32.86 | 36.22 | 15.41 | 7.56 |  | 4.59 | 2.35 | 582.6 | 32.55 | 9.92 | 33.1 | 13 | 12.2 | 38.9 | 8.2 | 50.4 | 75 | 1625.9 | 0.757 | 6.2 | 89.757
COR2610824 | SAE 1020 | Tarde | Partidas | 36.08 | 21.85 | 6.11 | 7 | 18.25 | 3.86 | 6.84 | 29.78 | 36.31 | 15.17 | 7.57 | 4.46 |  | 2.394 | 471.9 | 35.47 | 9.78 | 30.4 | 9.6 | 19.3 | 31 | 14.9 | 48.5 | 75 | 1638.1 | 0.786 | 5.48 | 91.654
COR2610825 | SAE 1045 | NOITE | Normal | 31.1 | 9.8 | 19.29 | 18.58 | 16.48 | 4.69 | 0.06 | 26.84 | 36.42 | 15.61 | 8.65 |  | 7.78 | 2.333 | 514.2 | 32.86 | 8.93 | 28 | 12.1 | 17.9 | 40.9 | 13.9 | 60.2 | 67.96 | 1625.3 | 0.751 | 3.66 | 92.279
COR2610826 | SAE 1020 | Manha | Normal | 10.59 | 19.56 | 54.39 | 9.13 | 2.2 | 3.11 | 1.03 | 23.69 | 28 | 15.49 | 6.96 | 6.12 | 7.56 | 1.808 | 539 | 31.7 | 8.99 | 28 | 11.6 | 12.8 | 31.8 | 14.7 | 48.7 | 75 | 1619.7 | 0.789 | 6.08 | 92.711
COR2610827 | SAE 1045 | Noite | Normal | 23.45 | 3.1 | 32.69 | 3.69 | 18.11 | 14.74 | 4.22 | 28.53 | 40.6 | 14.08 | 8.63 | 5.36 | 4.89 | 2.884 | 494.6 | 33.03 | 5.21 | 39.5 | 12.2 | 15.9 | 29.4 | 9.1 | 41.2 | 75 | 1621.2 | 0.779 | 4.94 | 92.057
COR2610828 | CA-50 | Manha | Normal | 3.61 | 6.01 | 11.88 | 17.21 | 27.64 | 0.14 | 33.51 | 33.95 | 38.73 | 10.44 | 9.01 | 5.06 | 6.5 | 3.711 | 544.2 | 35.39 | 9.83 | 30.6 | 14.1 | 14.4 | 31.2 | 15.5 | 50.1 | 75 | 1635.7 | 0.723 | 5.61 | 90.376
COR2610829 | SAE 1020 | Manha | Normal | 41.61 | 1.82 | 0.95 | 1.31 | 48.58 | 1.14 | 4.58 | 30.45 | 43.65 | 14.08 |  | 5.11 | 6.96 | 3.1 | 500.8 | 34.53 | 9.75 | 37.5 | 11.5 | 12.8 | 36.4 | 11.8 | 51.1 | 74.37 | 1617.2 | 0.771 | 4.99 | 91.088
COR2610830 | CA-50 | Noite | Normal | 34.42 | 8.97 | 20.64 | 9.36 | 11.46 | 7.53 | 7.61 |  | 34.49 | 17.81 | 10.06 |  |  | 1.936 | 523.3 | 30.76 | 6.05 | 36.4 | 15.8 | 10.6 | 44.4 | 14.2 | 61.4 | 63.68 | 1621.9 | 0.715 | 4.14 | 92.652
COR2610831 | SAE 1020 | Noite | Normal | 29.12 | 12.31 | 6.61 | 3.25 | 7.13 | 5.55 | 36.03 | 29.87 | 37.36 | 14.86 | 8.02 | 4.06 |  | 2.515 | 552 | 33.68 | 8.24 | 38 | 14.8 | 11.1 | 38.1 | 11 | 54.1 | 75 |  | 0.764 | 6.39 | 90.662
COR2610832 | SAE 1020 | Tarde | Normal | 14.75 | 6.37 | 32.35 | 3.1 | 37.15 | 3.5 | 2.78 | 24.81 | 42.14 | 16.04 | 9.83 | 4.03 | 4.93 | 2.627 | 488 | 32.32 | 11.43 | 34.2 | 15.5 | 11.6 | 33.1 | 13.5 | 50.9 | 75 | 1611.5 | 0.79 | 4.41 | 93.132
COR2610833 | SAE 1020 | Tarde | Normal | 22.41 | 15.85 | 39.45 | 1.07 | 10.06 | 3.48 | 7.68 |  | 41.83 | 17.64 | 8.65 | 4.11 | 5.38 | 2.372 | 514.5 | 28.58 | 7.73 | 33.5 | 15.4 | 14.3 | 33.1 | 14.7 | 50.7 | 75 | 1612.5 | 0.798 | 5.88 | 92.43
COR2610834 | SAE 1020 | Noite | Partidas | 27.76 | 9.78 | 26.89 | 27.23 | 4.29 | 3.27 | 0.77 | 31.08 | 38.57 | 16.26 |  | 4.42 | 6.96 | 2.372 | 475.7 | 35.09 | 10.13 | 32.9 | 8.1 | 22.4 | 36.4 | 18.1 | 57.2 | 70.59 | 1616.5 | 0.769 | 3.6 | 91.886
COR2610835 | SAE 1020 | Tarde | Normal | 12.49 | 1.27 | 8.09 | 3.01 | 50.07 | 19.38 | 5.68 | 28.74 | 38.18 | 13.35 | 10.17 | 5.22 | 7.62 | 2.859 | 573.8 | 34.04 | 6.78 | 33.6 | 14.2 | 12.8 | 36.5 | 13.2 | 55.2 | 75 | 1623 | 0.817 | 6.23 | 90.855
COR2610836 | CA-50 | Tarde | Normal | 2.42 | 4.56 | 35.21 | 7.75 | 2.43 | 32.73 | 14.9 | 28.18 | 40.8 | 12.07 | 9.98 | 5.64 | 3.93 | 3.381 | 582.5 | 32.28 | 6.43 | 33.9 | 16.3 | 15.4 | 40.6 | 17.6 | 62.2 | 75 | 1610.9 | 0.787 | 3.6 | 91.478
COR2610837 | SAE 1020 | Manha | Normal | 6.39 | 35.75 | 32.89 | 0.22 | 3.8 | 0.57 | 20.37 | 28.09 | 37.08 | 14.52 | 8.39 | 5.29 | 5.57 | 2.554 | 593.9 | 32.1 | 6.7 | 36.6 | 17.7 | 9.9 | 37.8 | 16.1 | 58.4 | 75 | 1623.8 | 0.731 | 5.98 | 91.03
COR2610838 | SAE 1045 | Tarde | Normal | 19.92 | 19.19 | 30.41 | 8.3 | 6.16 | 6.09 | 9.92 | 30.09 | 36.24 | 16.8 | 11.88 | 4.77 | 4.52 | 2.157 | 539.6 | 34.05 | 10.87 | 30 | 18.2 | 14 | 37.6 | 12.7 | 54.4 | 75 | 1632.9 | 0.813 | 6.06 | 91.196
COR2610839 | SAE 1045 | Manha | Partidas | 17.68 | 31.94 | 9.33 | 14.98 | 14.69 | 0.4 | 10.98 | 30.75 | 37.81 | 15.72 | 7.72 | 4.81 | 7.9 | 2.405 | 558 | 34.93 | 9.62 | 34.6 | 9.3 | 12.5 | 42.2 | 6.1 | 52.7 | 71.41 | 1621.8 | 0.795 | 3.58 | 90.442
COR2610840 | SAE 1045 | Manha | Normal | 8.79 | 47.48 | 9.62 | 4.84 | 6.6 | 21.55 | 1.12 |  | 39.64 | 13.88 | 9.13 | 4.18 | 7.11 | 2.857 | 569.9 | 35.24 | 7.9 | 34.5 | 14.2 | 14.3 | 38.6 |  | 53.3 | 75 |  | 0.795 | 5.08 | 89.782
COR2610841 | SAE 1020 | Manha | Normal | 16.9 | 23.68 | 7.39 | 4.3 | 7.78 | 1.2 | 38.76 |  | 39.64 | 11.33 | 10.64 | 6.32 |  | 3.5 | 552.1 | 32.86 | 5.9 | 35.7 | 17.3 | 14.7 | 31.7 | 12.5 | 47 | 75 | 1630.1 | 0.81 | 3.48 | 92.506
COR2610842 | SAE 1020 | Noite | Normal | 3.76 | 27.2 | 30.52 | 8.98 | 8.22 | 0.19 | 21.13 | 28.55 | 45.85 | 17.18 | 10.58 | 4.66 | 7.16 | 2.669 | 557.3 | 32.75 | 9.06 | 37.1 | 18.7 | 16 | 32.6 | 16.1 | 51.5 | 75 | 1623 | 0.791 | 5.63 | 91.605
COR2610843 | SAE 1020 | Tarde | Partidas | 3.66 | 6.64 | 13.85 | 19.87 | 21.04 | 12.93 | 22.01 |  | 33.93 | 15.57 | 7.76 | 3.67 | 8.11 | 2.18 | 553.4 | 34.8 | 10.46 | 28 | 10.5 | 11.3 | 36.5 | 14.9 | 56.3 | 75 | 1633.7 | 0.855 | 6.1 | 90.282
COR2610844 | SAE 1045 | Noite | Normal | 24.27 | 4.4 | 43.35 | 2.44 | 2.33 | 12.88 | 10.32 | 22.43 | 37.78 | 13.08 | 7.32 | 8.21 | 5.89 | 2.889 | 483.7 | 30.79 | 10.8 | 34.2 | 12.3 | 10.6 | 38.7 | 13.1 | 55.2 | 67.57 | 1629.9 | 0.78 | 5.76 | 93.323
COR2610845 | CA-50 | Noite | Normal | 12.25 | 16.87 | 52.45 | 12.62 | 2.29 | 2.18 | 1.33 |  | 39.47 | 14.99 | 7.32 | 4.58 | 6.27 | 2.633 | 530.8 | 32.05 | 5.23 | 32.9 | 12.2 | 17.6 | 32.1 | 13.9 | 49.3 | 75 | 1617.2 | 0.788 | 4.48 | 92.821
COR2610846 | SAE 1020 | Manha | Normal | 10.71 | 12.91 | 4.22 | 55.77 | 11.64 | 0.83 | 3.92 | 31.67 | 40.58 | 17.47 | 8.22 | 6.03 | 5.26 | 2.322 | 554.8 | 35.21 | 8.47 | 40.5 | 15.7 | 9.7 | 33.9 | 10.9 | 47.9 | 75 | 1621.9 | 0.772 | 3.74 | 90.542
COR2610847 | SAE 1020 | Noite | Normal | 43.51 | 3.71 | 11.53 | 1.58 | 14.9 | 7.38 | 17.39 | 30.37 | 41.24 | 16.24 | 7.04 | 4.7 |  | 2.54 | 460 | 35.07 | 5.56 | 38.5 | 11.6 | 13 | 28.5 | 10.8 | 43.3 | 75 | 1608.3 | 0.794 | 4.76 | 92.594
COR2610848 | CA-50 | noite | Normal | 30.88 | 12.57 | 3.23 | 7.4 | 7.78 | 33.79 | 4.35 | 26.36 | 42.75 | 11.92 | 7.19 | 5.82 | 9.06 | 3.587 | 507.5 | 30.35 | 7.78 | 35 | 12.4 | 5.3 | 32.4 | 20.2 | 56.4 | 75 | 1616.2 | 0.787 | 5.47 | 91.153
COR2610849 | SAE 1020 | Tarde | Paradas | 11.66 | 12.73 | 47 | 1.53 | 22.01 | 4.16 | 0.91 | 27.37 | 44.86 | 12.33 | 6.48 | 5.72 | 7.75 | 3.639 | 518.5 | 29.41 | 9.78 | 37 | 12.3 | 17.5 | 33.7 | 14.4 | 51.9 | 75 | 1612.7 | 0.763 | 4.46 | 91.996
COR2610850 | SAE 1045 | tarde | Normal | 4.59 | 19.21 | 8.48 | 1.24 | 13.46 | 42.59 | 10.44 | 32.11 | 32.84 | 11.94 | 6.84 | 5.51 | 5.01 | 2.752 | 568.2 | 35.86 | 7.38 | 32.1 | 11.2 | 17.4 | 38.7 | 13.4 | 56.3 | 75 | 1620.7 | 0.809 | 5.79 | 89.705
COR2610851 | CA-50 | manhã | Paradas | 16.93 | 32.27 | 8.17 | 4.93 | 9.57 | 20.76 | 7.37 | 31.27 | 31.29 | 14 |  | 3.66 | 6.26 | 2.236 | 566.9 | 36.36 | 8.14 | 28 | 12.3 | 15.2 | 34.9 | 10.3 | 48.4 | 75 | 1630.3 | 0.815 | 6.34 | 89.944
COR2610852 | SAE 1020 | Manha | Normal | 15.43 | 36.73 | 9.13 | 8 | 20.66 | 8.63 | 1.43 |  | 42.54 | 16.74 | 8.76 | 5.4 | 6.77 | 2.541 | 535.9 | 33.21 | 9.62 | 34.3 | 11.8 | 11.6 | 35 | 7.1 | 48.7 | 75 | 1636.8 | 0.747 | 7.02 | 90.665
COR2610853 | SAE 1020 | manhã | Normal | 40.17 | 13.81 | 22.28 | 14.88 | 5.15 | 3.17 | 0.54 |  | 42.1 | 15.74 | 6.77 | 5.21 |  | 2.676 | 460 | 28.61 | 4.76 | 41.5 | 9.1 | 18.8 | 28 | 12.1 | 45.9 | 75 | 1607 | 0.796 | 7.06 | 93.745
COR2610854 | SAE 1020 | Tarde | Partidas | 13.51 | 6.13 | 22.11 | 5.45 | 36.76 | 12.04 | 4 | 30.44 | 37.96 | 20.12 | 6.74 | 5.69 | 5.86 | 1.886 | 571.5 | 35.28 | 7.4 | 38.6 | 11.7 | 12.8 | 38.9 | 14.7 | 55.9 | 75 | 1611.4 | 0.755 | 5.34 | 90.868
COR2610855 | SAE 1045 | M | Paradas | 3.07 | 15.46 | 5.16 | 0.37 | 26.61 | 41.93 | 7.4 | 34.08 | 38.68 | 14.7 | 6.64 | 4.63 | 5.65 | 2.632 | 524.9 | 37.78 | 10.44 | 36.9 | 9.8 | 16.3 | 32.1 | 16 | 51.6 | 75 | 1620.4 | 0.866 | 5.91 | 89.202
COR2610856 | CA-50 | NOITE | Normal | 4.52 | 22.56 | 36.14 | 8.46 | 2.94 | 5.21 | 20.17 |  | 42.04 | 15.81 | 6.1 | 5.69 |  | 2.66 | 628.3 | 31.38 | 10.42 | 42.3 | 12 | 17 | 43 | 16 | 63.3 | 75 | 1617 | 0.789 | 5.53 | 91.294
COR2610857 | SAE 1045 | N | Normal | 6.91 | 10.26 | 12.11 | 11.15 | 45.82 | 11.73 | 2.01 | 29.2 | 39.24 | 18.19 | 8.87 | 5.49 | 5.82 | 2.157 | 561.6 | 35.55 | 8.23 | 37 | 14.8 | 13.4 | 38 | 12.7 | 54.6 | 75 |  | 0.776 | 4.25 | 90.822
COR2610858 | SAE 1020 | tarde | Normal | 43.57 | 23.18 | 8.97 | 5.48 | 10.71 | 0.46 | 7.63 |  | 36.19 | 13.59 |  | 4.6 | 7 | 2.662 | 460 | 30.86 | 7.55 | 30.2 | 11.4 | 20 | 40 | 16.5 | 60.7 | 62.1 | 1623.1 | 0.715 | 3.4 | 93.311
COR2610859 | SAE 1020 | Noite | Normal | 6.81 | 8.13 | 22.14 | 2 | 10.45 | 4.9 | 45.58 | 23.84 | 41.8 | 18.34 | 6.65 |  | 7.18 | 2.278 | 524.3 | 29.17 | 11.62 | 44.3 | 7.8 | 13 | 33.6 | 11.6 | 50.8 | 75 | 1632.8 | 0.813 | 5.29 | 92.322
COR2610860 | SAE 1045 | Tarde | Normal | 16.16 | 3.69 | 32.62 | 3.31 | 3.23 | 25.85 | 15.14 | 30.82 | 39.85 | 13.04 | 9.85 | 5.91 | 7.95 | 3.056 | 525.6 | 33.46 | 6.88 | 39.3 | 15.3 | 16.6 | 36.4 | 14.6 | 56.2 | 75 | 1613 | 0.828 | 3.24 | 91.211
COR2610861 | SAE 1045 | MANHA | Normal | 15.84 | 48.7 | 11.23 | 9.22 | 2.51 | 7.2 | 5.29 | 28.13 | 41.63 | 17.03 |  | 5.44 | 5.16 | 2.444 | 597.3 | 34.29 | 8.27 | 41.9 | 11.2 | 12.3 | 50.6 |  | 64.9 | 63.71 | 1632.5 | 0.776 | 3.92 | 91.347
COR2610862 | SAE 1020 | Tarde | Normal | 0.61 | 9.22 | 64.09 | 3 | 2.31 | 2.95 | 17.82 | 29.22 | 37.26 | 16.79 | 7.71 | 3.68 | 6.32 | 2.219 | 547.7 | 32.69 | 4.35 | 35.9 | 10.6 | 15.9 | 36.4 | 13.9 | 55.1 | 75 | 1637.9 | 0.77 | 4.94 | 91.559
COR2610863 | SAE 1045 | Manha | Normal | 33.97 | 23.63 | 23.33 | 9.25 | 3.78 | 0.68 | 5.36 | 25.7 | 34.41 | 12.52 | 8.55 | 6.46 | 4.63 | 2.747 | 460 | 33.78 | 8.21 | 28 | 11.1 | 11 | 35.2 | 15.7 | 54.3 | 70.49 | 1633.3 | 0.782 | 5.65 | 92.396
COR2610864 | SAE 1045 | Tarde | Normal | 16.87 | 31.82 | 22.06 | 0.14 | 6.38 | 6.74 | 15.98 | 32.84 | 35.8 | 13.61 | 9.47 | 5.13 | 4.67 | 2.631 | 547 | 34.93 | 6.97 | 33.3 | 14.7 | 16.3 | 42.2 | 11.2 | 56.8 | 70.06 | 1622.8 | 0.801 | 3.73 | 90.707
COR2610865 | SAE 1020 | Noite | Normal | 9.68 | 2.17 | 0.28 | 28.36 | 23.61 | 17.4 | 18.5 | 27.3 | 42.78 | 13.54 | 6.97 | 4.27 | 4.95 | 3.16 | 548.7 | 29.16 | 7.75 | 46.3 | 10.7 | 15.9 | 34.9 | 15.1 | 54.7 | 75 | 1637.3 | 0.79 | 7.58 | 92.085
COR2610866 | CA-50 | Manha | Normal | 6.21 | 3.81 | 29.69 | 11.06 | 9.59 | 4.56 | 35.08 | 26.87 | 35.51 | 13.8 | 9.9 | 5.81 |  | 2.573 | 537.2 | 33.5 | 6.08 | 33.9 | 15.6 | 16.2 | 42.3 | 19.4 | 66.6 | 68.55 | 1650 | 0.754 | 5.27 | 91.91
COR2610867 | SAE 1020 | Manha | Paradas | 37.94 | 10.8 | 35.49 | 3.74 | 7.34 | 2.17 | 2.53 | 32.13 | 38.79 | 19.16 | 10.97 |  |  | 2.024 | 492.8 | 35.3 | 11.16 | 36.4 | 15.8 | 9.5 | 35.6 | 12.2 | 52.7 | 74.82 | 1624.9 | 0.777 | 5.45 | 90.571
COR2610868 | SAE 1020 | M | Normal | 8.33 | 28.92 | 26.62 | 3.32 | 20.41 | 5.96 | 6.43 | 26.42 | 46.49 | 14.87 | 8.3 | 3.92 | 3.95 | 3.126 | 538.1 | 31.59 | 10.02 | 38.3 | 14.9 | 12.4 | 37.5 | 8.9 | 52.4 | 75 | 1629 | 0.774 | 4.38 | 91.854
COR2610869 | SAE 1045 | Manha | Normal | 13.11 | 3.27 | 36.37 | 12.75 | 11.58 | 22.25 | 0.66 | 24.36 | 42.55 | 15.98 |  | 4.44 | 7.14 | 2.663 | 531.3 | 28.77 | 7.48 | 39.7 | 16.2 | 18.3 | 38.8 | 12.3 | 55.3 | 73.97 | 1620.1 | 0.818 | 5.26 | 92.463
COR2610870 | CA-50 | MANHA | Paradas | 13.96 | 10.08 | 9.14 | 33.12 | 8.92 | 0.42 | 24.37 | 30.54 | 41.15 | 11.89 | 10.89 | 6.56 | 8.41 | 3.461 | 536.5 | 32.73 | 10.46 | 38.3 | 16.4 | 14.7 | 39.6 | 18.3 | 61.5 | 73.19 | 1615.9 | 0.731 | 4.06 | 91.294
COR2610871 | SAE 1045 | Noite | Normal | 34.28 | 14.19 | 2.32 | 4.76 | 0.14 | 34.06 | 10.25 | 33.36 | 38.7 | 10.31 | 8.65 | 4.71 | 5.43 | 3.753 | 480.3 | 36.78 | 6.73 | 35.3 | 13.6 | 14.2 | 37.7 | 12.7 | 54.4 | 68.82 | 1623.6 | 0.76 | 6.81 | 90.267
COR2610872 | SAE 1045 | Manha | Normal | 56.68 | 3.71 | 8.16 | 6.66 | 14.59 | 3.72 | 6.48 | 28.73 | 39.86 | 16.18 | 9.13 | 5.74 |  | 2.463 | 487.6 | 31.58 | 10.75 | 34.3 | 14.6 | 13.5 | 37.9 | 16.3 | 58.8 | 69.49 | 1594.5 | 0.785 | 5.63 | 92.035
COR2610873 | SAE 1020 | Noite | Normal | 29.32 | 10.16 | 5.91 | 6.05 | 14.29 | 17.12 | 17.15 |  | 35.15 | 19.62 | 6.98 | 6.21 |  | 1.791 | 492.2 | 32.83 | 6.73 | 28 | 10.3 | 17.9 | 37.4 | 15.6 | 54.8 | 71.11 | 1627.9 | 0.789 | 5.51 | 91.743
COR2610874 | SAE 1045 | Manha | Partidas | 7.07 | 12.93 | 18.37 | 13.4 | 22.15 | 4.45 | 21.64 | 29.98 | 40.37 | 15.72 | 7.41 |  | 7.12 | 2.569 | 579.7 | 35.07 | 9.72 | 34.9 | 11.7 | 11.8 | 40.2 |  | 55 | 75 | 1623.4 | 0.75 | 4.59 | 90.441
COR2610875 | SAE 1020 | Tarde | Normal | 12.32 | 11.04 | 10.47 | 3.76 | 19.79 | 0.37 | 42.24 | 22.82 | 39.6 | 15.68 | 9.51 | 3.92 | 5.18 | 2.525 | 536.3 | 29.93 | 9.92 | 33.8 | 15.7 | 11.4 | 39.3 | 15.4 | 58.5 | 73.71 | 1609.7 | 0.837 | 5.68 | 93.114
COR2610876 | SAE 1020 | Noite | Paradas | 24.12 | 9.73 | 29.73 | 33.79 | 1.01 | 0.18 | 1.43 | 28.57 | 40.73 | 14.89 | 9.08 | 4.5 | 4.05 | 2.736 | 530.5 | 31.45 | 7.63 | 39.3 | 18.6 | 18.1 | 28 | 13.1 | 43.2 | 75 |  | 0.814 | 5.31 | 92.593
COR2610877 | CA-50 | NOITE | Normal | 16.55 | 8.73 | 31.24 | 20.66 | 1.57 | 10.21 | 11.04 | 26.14 | 34.02 | 16.08 | 8.15 | 5.4 |  | 2.116 | 530.9 | 30.67 | 5.27 | 28.1 | 14.8 | 15.6 | 36.9 | 14 | 53.6 | 75 | 1635.6 | 0.84 | 5.38 | 92.325
COR2610878 | SAE 1020 | Tarde | Normal | 62.68 | 1.05 | 6.4 | 0.2 | 1.42 | 1.08 | 27.17 | 26.41 | 40.51 | 14.1 |  | 4.14 | 7.49 | 2.872 | 460 | 32.6 | 7.36 | 41.5 | 14 | 10.2 | 36.7 | 17.5 | 60.6 | 67.73 | 1640.1 | 0.776 | 4.05 | 92.978
COR2610879 | SAE 1020 | Manha | Normal | 43.5 | 6.67 | 19.83 | 10.1 | 14.96 | 0.28 | 4.67 |  | 38.8 | 15.34 |  | 5.3 | 7.42 | 2.53 | 460 | 33.23 | 9.37 | 36.3 | 12.9 | 11.1 | 28.3 | 14.6 | 45.5 | 75 |  | 0.808 | 3.65 | 91.87
COR2610880 | SAE 1020 | Tarde | Normal | 26.14 | 3.13 | 0.48 | 11.94 | 34.51 | 8.03 | 15.77 | 28.93 | 32.12 | 11.11 | 8.88 | 5.15 |  | 2.89 | 515.4 | 32.85 | 8.24 | 32.6 | 15.9 | 14 | 35.2 | 10 | 50.9 | 75 | 1614.7 | 0.752 | 4.81 | 91.129
COR2610881 | SAE 1045 | MANHA | Normal | 7.04 | 9.41 | 9.44 | 1.97 | 25.99 | 2.07 | 44.07 |  | 38.55 | 15.69 | 10.37 | 4.43 |  | 2.457 | 567.7 | 34.41 | 7.66 | 35.9 | 18.7 | 10.6 | 42.5 | 10.8 | 58.3 | 72.16 | 1598.9 | 0.764 | 4.87 | 91.582
COR2610882 | CA-50 | Manha | Normal | 1.74 | 48.55 | 16.45 | 4.36 | 14.19 | 9.18 | 5.53 | 33.94 | 31.96 | 13 | 11.05 |  |  | 2.458 | 597.6 | 34.88 | 10.35 | 28 | 17.8 | 11.1 | 41.7 | 15.1 | 60.5 | 75 | 1624.4 | 0.819 | 6.04 | 90.124
COR2610883 | CA-50 | Manha | Partidas | 24.23 | 2.14 | 25.05 | 29.88 | 0.68 | 1.65 | 16.37 |  | 37.86 | 14.84 | 9.08 | 5.03 | 4.95 | 2.551 | 460 | 34.46 | 11.71 | 35.9 | 12.1 | 10.7 | 31.3 | 10.9 | 45.8 | 75 |  | 0.823 | 3.67 | 91.532
COR2610884 | SAE 1020 | Manha | Normal | 22.51 | 14.11 | 7.22 | 10.64 | 13.47 | 10.58 | 21.45 | 29.54 | 39.07 | 14.64 |  | 5.12 |  | 2.67 | 498.5 | 32.97 | 11.25 | 34 | 16.3 | 6.7 | 36.2 | 9 | 48.8 | 74.34 | 1623.9 | 0.807 | 4.88 | 91.348
COR2610885 | SAE 1020 | Tarde | Normal | 8.74 | 19.66 | 4.99 | 1.61 | 20.56 | 16.72 | 27.72 | 28.87 | 32.79 | 14.07 |  | 7.43 |  | 2.33 | 564.5 | 33.11 | 3.69 | 28.5 | 13.3 | 15.5 | 43.3 | 14.2 | 62 | 70.44 | 1634.4 | 0.778 | 4.81 | 91.457
COR2610886 | SAE 1020 | Tarde | Normal | 33.32 | 4.28 | 47.3 | 4.04 | 9.5 | 1.4 | 0.17 | 31.03 | 35.82 | 16.5 | 11.83 | 6.82 |  | 2.172 | 468.9 | 34.95 | 9.71 | 34.7 | 19.7 | 18.9 | 37 | 16.7 | 57 | 68.36 | 1616.6 | 0.774 | 4.77 | 91.886
COR2610887 | SAE 1020 | Noite | Normal | 26.41 | 11.58 | 34.01 | 10.95 | 0.32 | 10.33 | 6.4 | 27.3 | 42.76 | 16.09 | 9.85 | 3.89 |  | 2.658 | 510.1 | 31.58 | 6.59 | 41.8 | 13.6 | 13.4 | 35.3 |  | 50.6 | 75 | 1622 | 0.785 | 4.88 | 92.467
COR2610888 | SAE 1045 | manhã | Normal | 20.2 | 34.88 | 19.06 | 2.86 | 6.4 | 16.15 | 0.44 | 34.45 | 39.46 | 12.96 | 8.06 | 5.41 |  | 3.045 | 531 | 36.92 | 10.92 | 41.5 | 15.6 | 21.2 | 31.5 | 10.4 | 45.3 | 75 | 1624.6 | 0.796 | 4.86 | 90.674
COR2610889 | SAE 1020 | Noite | Normal | 0.58 | 4.68 | 63.94 | 15.05 | 9.01 | 3.79 | 2.95 |  | 40.47 | 17 |  |  | 7.76 | 2.381 | 621 | 36.55 | 7.61 | 40.3 | 13 | 11.1 | 43.3 | 13.3 | 59.6 | 75 | 1617.6 | 0.798 | 5.99 | 91.174
COR2610890 | SAE 1020 | Tarde | Paradas | 25.39 | 4.21 | 9.1 | 3.95 | 32.89 | 2.49 | 21.98 | 30.92 | 41.82 | 12.07 | 6.13 |  | 4.36 | 3.464 | 530.5 | 32.63 | 7.66 | 36.1 | 9.6 | 18.1 | 34.5 | 18.9 | 59.1 | 75 | 1643.1 | 0.723 | 5.52 | 91.276
COR2610891 | SAE 1045 | Noite | Partidas | 11.23 | 6.18 | 15.81 | 22.77 | 3.39 | 32.53 | 8.09 | 28 | 39.39 | 15.97 | 9.43 |  |  | 2.466 | 577.2 | 33.45 | 10.02 | 32.6 | 15.9 | 12.3 | 46.1 | 12.3 | 61.7 | 67.66 | 1628.1 | 0.734 | 6.01 | 90.341
COR2610892 | SAE 1020 | Noite | Normal | 11.77 | 10.5 | 20.08 | 9.2 | 5.4 | 5.94 | 37.11 |  | 37.43 | 16.02 | 6.05 | 2 | 6.83 | 2.336 | 565 | 33.66 | 6.21 | 31.9 | 7.3 | 10.3 | 44 | 15.9 | 64.4 | 69.36 | 1642.3 | 0.763 | 5.4 | 91.844
COR2610893 | CA-50 | tarde | Normal | 25.65 | 29.08 | 4.87 | 2.48 | 11.32 | 22.95 | 3.65 |  | 37 | 16.31 | 7.36 | 5.28 | 3.76 | 2.268 | 539.7 | 35.21 | 8.35 | 33.4 | 13.2 | 13.7 | 37.5 | 15.3 | 56.2 | 75 |  | 0.767 | 4.86 | 90.578
COR2610894 | SAE 1045 | Tarde | Normal | 12.37 | 8.52 | 28.79 | 9.13 | 14.63 | 14.88 | 11.67 | 20.48 | 38.28 | 12.96 | 7.46 | 4.02 | 3.23 | 2.955 | 542.9 | 29 | 9.84 | 31.7 | 11 | 19.4 | 36.6 | 14.6 | 58.3 | 75 | 1630.3 | 0.774 | 4.71 | 93.303
COR2610895 | CA-50 | Noite | Normal | 10.14 | 5.99 | 51.76 | 22.79 | 7.64 | 0.99 | 0.7 | 28.58 | 34.45 | 17.36 | 9 | 4.81 | 6.81 | 1.985 | 525.7 | 31.19 | 10.57 | 28 | 13.1 | 12.1 | 35.7 | 15.2 | 55.6 | 75 | 1633.8 | 0.795 | 3.95 | 91.651
COR2610896 | CA-50 | Manha | Partidas | 12.2 | 2.55 | 20.26 | 12.23 | 14.28 | 18.99 | 19.49 | 32.98 | 39.14 | 16.13 | 6.15 | 5.22 | 5.43 | 2.427 | 519.4 | 36.31 | 7.49 | 33.9 | 11.5 | 9.9 | 35.8 | 16.9 | 59.2 | 75 | 1604.7 | 0.727 | 5.17 | 90.542
COR2610897 | SAE 1045 | Noite | Normal | 20.99 | 19.4 | 10.04 | 25.72 | 9.83 | 13.26 | 0.77 |  | 38.6 | 16.69 | 7.96 | 5.06 |  | 2.313 | 550.3 | 34.96 | 7.89 | 33.7 | 11.3 | 9.4 | 38 | 15.6 | 56.6 | 75 | 1637.5 | 0.777 | 5.28 | 89.888
COR2610898 | SAE 1045 | Noite | Normal | 6.71 | 38.98 | 37.67 | 0.56 | 4.68 | 6.3 | 5.11 | 27.35 | 33.54 | 14.34 | 8.55 |  | 4.53 | 2.34 | 554.7 | 27.88 | 11.68 | 33.1 | 13.3 | 21.8 | 34.4 | 16.8 | 56.5 | 75 | 1625.3 | 0.791 | 5.13 | 92.039
COR2610899 | CA-50 | Noite | Normal | 15.94 | 10.73 | 9.15 | 5.83 | 17.64 | 30.49 | 10.23 | 28.61 | 40.52 | 12.57 | 7.7 |  |  | 3.223 | 520.7 | 32.94 | 11.39 | 33.2 | 13.1 | 15.2 | 35.5 | 20.3 | 61.2 | 75 | 1629.4 | 0.833 | 4.79 | 91.363
COR2610900 | SAE 1045 | manhã | Normal | 21.24 | 6.95 | 12.93 | 17.53 | 3.08 | 2.07 | 36.2 | 27.57 | 35.31 | 12.21 | 8.31 | 3.91 | 5.18 | 2.891 | 520.2 | 31.67 | 9.05 | 31.9 | 12.7 | 12 | 47.1 | 12.6 | 63 | 59.62 | 1621.7 | 0.772 | 3.83 | 91.906
COR2610901 | CA-50 | Tarde | Partidas | 17.65 | 21.07 | 21.04 | 8.85 | 10.07 | 10.21 | 11.12 | 32.25 | 34.33 | 16.64 | 8.17 | 6.08 | 7.32 | 2.063 | 524.9 | 33.25 | 9.89 | 28.9 | 11.3 | 17.8 | 39.4 | 17.5 | 61.6 | 71.96 | 1636.3 | 0.721 | 4.97 | 90.999
COR2610902 | SAE 1020 | tarde | Normal | 1.66 | 34.67 | 34.2 | 14.8 | 4.81 | 1.39 | 8.47 | 27.43 | 33.91 | 14.73 | 10.95 | 6.38 | 8.75 | 2.302 | 577.1 | 35.07 | 9.17 | 31.5 | 19.4 | 16.4 | 39.7 | 14.5 | 56.7 | 75 | 1622.1 | 0.783 | 4.64 | 92.186
COR2610903 | SAE 1020 | Manha | Normal | 12.66 | 19.01 | 32.34 | 16.59 | 6.07 | 3.8 | 9.52 | 24.96 | 39.21 | 17 |  |  | 5.73 | 2.307 | 513.2 | 33 | 6.99 | 36 | 12.9 | 12.8 | 37.3 | 13.7 | 54.6 | 74.22 | 1618.5 | 0.803 | 4.26 | 92.571
COR2610904 | SAE 1020 | noite | Normal | 27.29 | 21.18 | 3.53 | 16.59 | 19.19 | 6.73 | 5.48 | 24.41 | 40.33 | 19 | 9.07 |  | 4.6 | 2.123 | 531.4 | 32.29 | 9.68 | 34.6 | 14 | 9.4 | 38.6 | 14.7 | 56.5 | 74.28 | 1620.4 | 0.717 | 7.14 | 91.783
COR2610905 | CA-50 | Tarde | Normal | 16.32 | 12.45 | 30.58 | 6.77 | 28.81 | 0.39 | 4.68 | 27.91 | 38.98 | 15.99 |  | 4.67 |  | 2.437 | 487 | 31.26 | 10.28 | 34.6 | 14.6 | 17 | 29.5 | 16.3 | 50.1 | 75 | 1637.4 | 0.793 | 5.2 | 91.785
COR2610906 | SAE 1020 | Tarde | Normal | 23.5 | 14.62 | 17.88 | 3.59 | 6.36 | 17.5 | 16.56 | 27.22 | 34.77 | 14.83 | 7.88 | 4.57 | 6.28 | 2.344 | 505.1 | 35.15 | 7.09 | 29 | 13.3 | 17.3 | 36.5 | 16.8 | 58 | 74.72 | 1620.2 | 0.784 | 7.37 | 92.378
COR2610907 | CA-50 | tarde | Normal | 7.73 | 32.84 | 3.78 | 19.43 | 9.32 | 16.15 | 10.75 | 26.56 | 30.11 | 18.76 |  | 2.91 | 5.87 | 1.605 | 577.8 | 34.97 | 6.44 | 29.3 | 12.6 | 9.4 | 44 |  | 61.3 | 70.96 | 1625.4 | 0.701 | 4.39 | 90.97
COR2610908 | SAE 1020 | Manha | Normal | 19.85 | 25.37 | 6.87 | 7.14 | 31.37 | 0.22 | 9.17 | 33.59 | 37.88 | 14.74 | 12.68 |  |  | 2.57 | 542.9 | 36.49 | 7.52 | 36.7 | 18.2 | 14.2 | 41.6 | 14.3 | 60.1 | 70.45 | 1624.4 | 0.764 | 3.83 | 90.856
COR2610909 | CA-50 | Noite | Normal | 38.21 | 2.12 | 31.95 | 6.61 | 0.63 | 19.31 | 1.17 | 29.89 | 36.29 | 12.73 | 8.53 |  | 5.77 | 2.852 | 485.6 | 33.47 | 10.52 | 33 | 16.5 | 20.7 | 36.3 | 16.1 | 56.3 | 72.24 | 1611.1 | 0.767 | 5.9 | 91.906
COR2610910 | SAE 1020 | Noite | Normal | 16.89 | 0.18 | 53.32 | 19.98 | 4.62 | 0.47 | 4.54 | 23.23 | 42.69 | 17.26 | 10.07 | 5.6 |  | 2.474 | 474.8 | 27.53 | 7.14 | 41.2 | 15 | 15.2 | 28 | 19.5 | 53 | 75 | 1605.8 | 0.795 | 4.31 | 93.498
COR2610911 | SAE 1020 | MANHA | Normal | 15.04 | 33.9 | 25.89 | 5.18 | 7.49 | 0.07 | 12.44 | 24.88 | 46.63 | 17.72 | 5.11 | 5.49 |  | 2.631 | 522.6 | 30.98 | 8.19 | 40.2 | 8.5 | 19.1 | 36.5 | 7.6 | 49.1 | 75 | 1618.7 | 0.727 | 5.35 | 92.217
COR2610912 | CA-50 | Tarde | Partidas | 19.31 | 36.02 | 11.49 | 4.54 | 25.47 | 1.42 | 1.76 | 36.01 | 37.39 | 14.55 |  | 5.23 |  | 2.571 | 554.8 | 35.32 | 9.16 | 32.1 | 13.8 | 14.8 | 42.9 | 16.7 | 62.8 | 69.85 | 1620.7 | 0.783 | 7.75 | 90
COR2610913 | SAE 1020 | manhã | Normal | 4.45 | 45.76 | 6.39 | 3.75 | 7.23 | 17.42 | 14.99 | 34.71 | 40.13 | 17.16 | 8.65 | 5.63 |  | 2.338 | 622.8 | 34.76 | 8.08 | 31.1 | 13.8 | 18 | 36.3 | 12.7 | 52.7 | 75 | 1620.7 | 0.816 | 6.72 | 89.769
COR2610914 | SAE 1020 | Manha | Normal | 4.52 | 2.3 | 30.66 | 17.39 | 15.9 | 12.89 | 16.34 | 27.08 | 37.34 | 10.85 |  |  | 5.73 | 3.443 | 544.4 | 32.47 | 7.06 | 30.5 | 13 | 13 | 40 | 14.4 | 59 | 73.44 | 1627.9 | 0.761 | 3.5 | 91.446
COR2610915 | SAE 1020 | Manha | Normal | 8.48 | 22.51 | 23.2 | 19.02 | 13.03 | 8.63 | 5.13 | 30.78 | 41.78 | 16.25 | 8.72 | 4.78 | 9.31 | 2.571 | 551.1 | 34.27 | 4.13 | 35.6 | 12.4 | 16.5 | 37.3 | 11.5 | 55.3 | 75 | 1614 | 0.808 | 5.1 | 91.459
COR2610916 | SAE 1020 | Noite | Paradas | 6.21 | 1.21 | 9.51 | 12.51 | 5.67 | 51.64 | 13.24 | 32.42 | 38.66 | 15.74 | 11.69 | 7.59 | 5.27 | 2.456 | 551.7 | 36.34 | 10.46 | 33.9 | 20.1 | 10 | 44.7 | 18.6 | 67.6 | 66.58 |  | 0.748 | 3.42 | 89.563
COR2610917 | CA-50 | Noite | Normal | 3.83 | 25.06 | 37.07 | 4.49 | 15.71 | 7.79 | 6.06 | 29.7 | 41.74 | 16.8 | 6.99 |  | 5.42 | 2.484 | 572.2 | 32.77 | 8.66 | 36.5 | 10.2 | 14.2 | 35.8 |  | 54.2 | 75 | 1612 | 0.741 | 5.99 | 91.26
COR2610918 | SAE 1045 | Tarde | Normal | 40.35 | 13 | 7.36 | 8.56 | 14.39 | 8.75 | 7.59 | 26.72 | 37.02 | 15.48 | 7.81 | 5.55 | 7.01 | 2.392 | 470.7 | 30.48 | 12.67 | 33.5 | 13.9 | 17 | 32.5 | 15.4 | 52.1 | 75 | 1615.2 | 0.812 | 5.08 | 92.122
COR2610919 | CA-50 | Manha | Normal | 10.53 | 29.27 | 21.64 | 13.41 | 17.23 | 4.16 | 3.76 | 27.77 | 41.05 | 18.44 | 6.78 | 7.06 | 6.12 | 2.226 | 522.3 | 34.14 | 10.28 | 38.9 | 13.7 | 19.5 | 32.6 | 15.6 | 52.6 | 75 | 1598.8 | 0.751 | 3.44 | 90.882
COR2610920 | SAE 1020 | MANHA | Normal | 24.97 | 2.22 | 23.51 | 4.72 | 32.04 | 8.78 | 3.74 | 25.61 | 43.02 | 12.97 |  | 4.87 | 6.1 | 3.316 | 522.2 | 32.12 | 8.44 | 41.8 | 12.3 | 18.5 | 37.5 | 14.2 | 55.6 | 75 | 1626.9 | 0.825 | 4.42 | 93.238
COR2610921 | SAE 1020 | Manha | Normal | 49.67 | 20.77 | 6.02 | 1.14 | 1.2 | 11.68 | 9.52 |  | 40.85 | 12.12 |  | 6.88 | 6.05 | 3.37 | 473.8 | 32.31 | 9.2 | 38.6 | 18 | 12.7 | 37.5 | 15.3 | 54 | 68.16 | 1606.1 | 0.799 | 4.2 | 92.609
COR2610922 | CA-50 | Noite | Paradas | 6.86 | 13.55 | 49.95 | 13.06 | 9.78 | 2.55 | 4.25 | 29.26 | 39.96 | 18.43 | 6.87 | 5.04 | 5.07 | 2.168 | 549.9 | 31.2 | 8.4 | 35.6 | 12.7 | 19 | 37.8 | 13.5 | 56.8 | 75 | 1613.3 | 0.761 | 6.51 | 91.195
COR2610923 | CA-50 | Manha | Normal | 20.58 | 20.67 | 16.51 | 0.12 | 29.75 | 5.52 | 6.85 | 26.55 | 38.8 | 15.07 | 8.68 | 4.58 | 4.08 | 2.574 | 461.4 | 34.95 | 8.08 | 33.1 | 12.5 | 11.6 | 30 | 14.5 | 48.3 | 75 | 1618.8 | 0.808 | 5.1 | 91.51
COR2610924 | SAE 1045 | Manha | Normal | 15.55 | 7.51 | 16.65 | 12.17 | 7.46 | 27.47 | 13.19 | 29.14 | 38.65 | 13.87 | 9.3 | 5.64 | 6.95 | 2.786 | 520.4 | 31.27 | 9.65 | 34.2 | 12.8 | 14.4 | 39.2 | 10.7 | 55 | 71.73 |  | 0.756 | 4.75 | 90.79
COR2610925 | SAE 1045 | Noite | Normal | 27.49 | 15.8 | 13.72 | 6.91 | 12.63 | 3.41 | 20.04 | 30.31 | 39.16 | 12.71 | 6.84 | 5.32 | 4.97 | 3.08 | 530.7 | 35.07 | 8.59 | 37 | 13.1 | 14.9 | 32.3 | 14.2 | 50.4 | 75 | 1638 | 0.793 | 4.93 | 91.816
COR2610926 | SAE 1020 | Noite | Normal | 8.9 | 17.27 | 15.49 | 5.78 | 34.07 | 6.51 | 11.98 | 30.91 | 37.9 | 11.03 | 8.84 |  | 5.89 | 3.434 | 569.9 | 34.75 | 9.04 | 28.7 | 14.8 | 15.5 | 40.5 | 17.9 | 62.2 | 75 | 1623.4 | 0.767 | 5.14 | 91.793
COR2610927 | SAE 1020 | Tarde | Normal | 17.85 | 49.05 | 9.83 | 0.48 | 12.17 | 0.33 | 10.29 | 27.1 | 36.63 | 14.73 | 5.55 |  | 6.99 | 2.487 | 532.8 | 35.21 | 7.1 | 28 | 10.2 | 12.5 | 35.9 | 11.3 | 52.2 | 75 | 1603.1 | 0.88 | 5.77 | 91.768
COR2610928 | SAE 1045 | MANHA | Partidas | 20.38 | 9.98 | 32.12 | 4.18 | 4.67 | 9.97 | 18.69 | 32.36 | 39.25 | 14.82 | 8.59 |  |  | 2.648 | 549.6 | 34.97 | 4.51 | 38.7 | 13.6 | 16.1 | 33 | 18.2 | 53.6 | 75 | 1631.2 | 0.822 | 4.42 | 90.773
COR2610929 | SAE 1020 | Manha | Normal | 23.42 | 27.18 | 7.52 | 20.3 | 3.31 | 0.38 | 17.9 | 28.96 | 38.65 | 15.21 | 7.21 | 4.49 | 3.91 | 2.541 | 512.3 | 30.86 | 10.48 | 38.8 | 11.9 | 13.7 | 34.7 | 15.5 | 52.8 | 75 | 1653.9 | 0.736 | 3.93 | 92.221
COR2610930 | SAE 1020 | Tarde | Paradas | 39.52 | 1.59 | 24.17 | 0.04 | 14.74 | 1.3 | 18.64 |  | 36.35 | 14.88 |  | 5.11 | 7.52 | 2.444 | 509.2 | 33.25 | 7.73 | 33.2 | 14.2 | 12.4 | 32 | 11.1 | 47 | 75 | 1623.9 | 0.848 | 6.65 | 91.881
COR2610931 | SAE 1045 | manhã | Normal | 12.52 | 14.3 | 33.75 | 8.6 | 9.12 | 2.32 | 19.38 | 24.43 | 44.45 | 14.62 | 9.17 | 5.44 | 5.81 | 3.04 | 555.3 | 28.95 | 8.33 | 38.7 | 15.3 | 13.5 | 40.8 | 13.3 | 57.2 | 73.45 | 1620 | 0.767 | 6.18 | 92.305
COR2610932 | SAE 1020 | Manha | Normal | 30.14 | 10.66 | 14.62 | 23.2 | 4.04 | 1.86 | 15.48 | 28.63 | 35.45 | 17.38 | 7.69 |  | 7.3 | 2.039 | 472.3 | 33.14 | 11.45 | 37.3 | 10.7 | 15.8 | 30.6 | 9.6 | 42.4 | 75 | 1620.3 | 0.798 | 6.48 | 92.426
COR2610933 | CA-50 | Noite | Normal | 4.34 | 28.83 | 29.09 | 16.78 | 12.78 | 7.88 | 0.29 | 30.07 | 33.24 | 10.84 |  |  | 9.43 | 3.067 | 563.6 | 32.03 | 7.07 | 28 | 11.4 | 13 | 36.4 | 14.6 | 55.2 | 75 |  | 0.721 | 3.27 | 90.697
COR2610934 | SAE 1020 | manhã | Normal | 7.66 | 14.89 | 1.42 | 12.89 | 40.57 | 15.33 | 7.25 | 27.07 | 40.33 | 14.44 | 8.19 | 4.53 |  | 2.793 | 523.4 | 34.52 | 9.36 | 37.5 | 13.7 | 9.8 | 36 | 13.4 | 51.9 | 75 | 1631.5 | 0.805 | 4.93 | 91.125
COR2610935 | SAE 1045 | Manha | Normal | 6.93 | 20.74 | 11.27 | 9.74 | 15.2 | 13.85 | 22.27 | 27.84 | 34.94 | 13.57 |  |  | 7.96 | 2.575 | 538.1 | 34.19 | 7.15 | 33.3 | 17.9 | 15.4 | 42 | 13.1 | 58.5 | 69.16 | 1606.2 | 0.773 | 5.43 | 90.881
COR2610936 | SAE 1020 | M | Normal | 5.11 | 22.49 | 20.99 | 5.11 | 6.75 | 29.62 | 9.94 | 27.57 | 34.85 | 16.34 | 9.64 | 4.97 |  | 2.132 | 571.3 | 34.68 | 10.52 | 30.8 | 16.3 | 17.4 | 44.3 | 18.1 | 67 | 69.68 | 1624.3 | 0.736 | 4.74 | 91.509
COR2610937 | SAE 1045 | Manha | Normal | 12.37 | 5.5 | 28.08 | 9.16 | 7.23 | 35.73 | 1.93 | 28.33 | 41.28 | 19.25 | 5.23 | 2.72 |  | 2.144 | 547.3 | 33.41 | 8.49 | 34 | 8.4 | 17.9 | 43.9 | 16.7 | 63.9 | 67.28 | 1632.4 | 0.809 | 3.87 | 91.412
COR2610938 | SAE 1020 | Manha | Normal | 16.24 | 8.84 | 43.34 | 4.67 | 3.5 | 4.19 | 19.22 |  | 39.66 | 14.99 |  | 4.72 | 6.4 | 2.646 | 517.5 | 30.47 | 9.11 | 30.4 | 12.7 | 11.4 | 40.8 | 14.3 | 60.6 | 68.56 | 1618.5 | 0.817 | 6.34 | 92.809
COR2610939 | SAE 1020 | noite | Normal | 23.03 | 9.78 | 26.69 | 3.64 | 20.8 | 13.72 | 2.34 | 27.96 | 36.95 | 11.59 | 7.76 |  |  | 3.189 | 536 | 30.41 | 7.4 | 35.6 | 12.7 | 13.4 | 29.4 | 15.2 | 49.5 | 75 | 1619.8 | 0.767 | 4.94 | 91.897
COR2610940 | SAE 1045 | Noite | Normal | 14.22 | 0.96 | 1.23 | 18.08 | 36.78 | 12.64 | 16.09 | 26.39 | 31.87 | 15.84 | 7.99 | 6.61 | 6.78 | 2.012 | 519.9 | 31.77 | 7.85 | 32.2 | 13.3 | 14.8 | 37.5 | 10.7 | 52.8 | 74.96 | 1640.8 | 0.797 | 5.02 | 91.58
COR2610941 | CA-50 | Noite | Partidas | 29.64 | 9.7 | 6.95 | 4.01 | 40.65 | 5.69 | 3.36 |  | 35.29 | 15.81 | 8.06 | 5.02 |  | 2.232 | 475.7 | 33.78 | 4.37 | 30.2 | 10.7 | 20.8 | 35 | 14.9 | 52 | 73.33 |  | 0.748 | 4.16 | 91.3
COR2610942 | SAE 1045 | Manha | Partidas | 17.95 | 11.2 | 16.99 | 2.88 | 38.53 | 2.47 | 9.97 | 29.65 | 34.45 | 17.28 | 8.11 | 5.05 | 8.14 | 1.994 | 558.6 | 34.69 | 7.12 | 28 | 15.6 | 8.3 | 41.3 | 14.8 | 58.7 | 73.03 | 1629.9 | 0.772 | 5.38 | 90.241
COR2610943 | SAE 1020 | Noite | Normal | 21.29 | 4.45 | 40.1 | 0.64 | 6.76 | 23.58 | 3.18 | 29.69 | 31.89 | 15.15 | 8.39 | 4.14 | 6.05 | 2.104 | 500.4 | 31.94 | 7.71 | 28 | 12.1 | 10.8 | 33.9 | 16.5 | 56.5 | 75 | 1612.6 | 0.835 | 5.08 | 91.429
COR2610944 | SAE 1020 | Noite | Partidas | 12.24 | 34.75 | 28.08 | 1.06 | 9.56 | 9.63 | 4.68 | 31.72 | 43.08 | 15.58 |  | 5.53 | 6.07 | 2.766 | 555.3 | 32.85 | 12.67 | 39.6 | 10.3 | 18.4 | 42.5 | 12.9 | 59.4 | 70.57 | 1610.7 | 0.747 | 5.28 | 91.161
COR2610945 | SAE 1020 | M | Normal | 17.46 | 38.11 | 15.22 | 9.12 | 12.33 | 6.45 | 1.31 | 32.15 | 38.4 | 13.09 | 6.93 | 4.07 | 4.51 | 2.933 | 532.9 | 35.52 | 9.81 | 34.3 | 10.4 | 13.7 | 30.8 | 13.6 | 47 | 75 | 1610.1 | 0.798 | 2.94 | 90.77
COR2610946 | SAE 1020 | Tarde | Normal | 24.95 | 6.13 | 7.62 | 15.81 | 2.81 | 20.42 | 22.26 | 34.81 | 36.27 | 11.33 | 9.03 | 3.78 | 7.01 | 3.201 | 545.5 | 36.23 | 8.8 | 33.2 | 13.8 | 18 | 39.8 | 15.4 | 57.2 | 74.08 | 1613.5 | 0.786 | 4.92 | 90.738
COR2610947 | SAE 1020 | Tarde | Normal | 18.73 | 18.56 | 11.22 | 8.97 | 19.79 | 5.9 | 16.82 | 25.27 | 38.95 | 12.82 | 8.67 | 5.09 | 6.73 | 3.039 | 537.1 | 29.54 | 10.02 | 39.3 | 12.7 | 15.3 | 39.2 | 16.5 | 57.7 | 74.03 | 1613.2 | 0.813 | 4.7 | 92.314
COR2610948 | CA-50 | MANHA | Normal | 1.51 | 31.39 | 13.29 | 29.61 | 12.83 | 0.99 | 10.38 | 26.95 | 37.84 | 13.9 | 9.91 | 2.86 | 6.02 | 2.722 | 579.8 | 30.94 | 7.87 | 31.2 | 17 | 15.5 | 50 | 10.8 | 64 | 62.61 | 1632.9 | 0.703 | 4.73 | 91.332
COR2610949 | SAE 1020 | Noite | Normal | 12.75 | 8.2 | 12.03 | 15.68 | 42.72 | 2.77 | 5.86 | 29.89 | 38.07 | 15.13 | 7.89 | 3.66 | 5.01 | 2.517 | 578.9 | 34.91 | 6.91 | 30.5 | 13.3 | 9 | 43.2 | 19.8 | 68.9 | 72.37 | 1610.8 | 0.749 | 4.71 | 91.38
COR2610950 | SAE 1020 | Tarde | Normal | 24.82 | 6.75 | 35.81 | 23.53 | 3.34 | 1.17 | 4.58 | 29.2 | 37.27 | 12.57 | 6.92 | 4.8 | 6.43 | 2.966 | 526.5 | 33.29 | 9.48 | 37 | 11.7 | 11.7 | 38.9 | 15.5 | 57.1 | 73.05 | 1630.6 | 0.78 | 5.49 | 92.278
COR2610951 | SAE 1020 | Manha | Normal | 18.68 | 11.61 | 5.55 | 17.25 | 8.82 | 7.5 | 30.58 |  | 34.07 | 15.9 | 8.38 | 6.55 | 5.83 | 2.143 | 542.5 | 35.04 | 10.53 | 28 | 13.4 | 17.6 | 39.7 | 8.9 | 52.1 | 73.86 | 1598.7 | 0.784 | 4.66 | 91.67
COR2610952 | SAE 1020 | Noite | Normal | 6.32 | 15.09 | 4.02 | 12.97 | 7.66 | 22.42 | 31.52 | 32.64 | 38.69 | 16.05 | 11.46 | 6.43 | 4.91 | 2.411 | 637.6 | 35.84 | 10.05 | 36.3 | 17.5 | 13.3 | 49.7 | 16 | 70 | 69.34 | 1615.5 | 0.776 | 4.79 | 90.075
COR2610953 | SAE 1020 | Tarde | Normal | 3.57 | 22.51 | 23.66 | 4.8 | 9.53 | 18.85 | 17.08 | 29.55 | 40.09 | 14.36 | 10.23 |  |  | 2.793 | 541.9 | 32.87 | 9.65 | 33.4 | 17.3 | 13 | 39.6 | 13 | 57.8 | 73.93 | 1617 | 0.749 | 4.78 | 90.373
COR2610954 | SAE 1020 | Manha | Partidas | 23.94 | 2.8 | 8.75 | 10.88 | 20.47 | 21 | 12.16 | 27.67 | 41.24 | 19.2 |  | 6.48 | 7.16 | 2.148 | 519.2 | 34.16 | 7.76 | 37.8 | 11.1 | 9.3 | 38.6 | 9.5 | 50.7 | 72.7 | 1617.3 | 0.784 | 3.44 | 90.815
COR2610955 | SAE 1020 | Tarde | Paradas | 29.43 | 15.32 | 5.88 | 18.26 | 10.84 | 2.88 | 17.39 | 35.78 | 37.25 | 12.47 |  | 3.75 | 6.03 | 2.988 | 539.2 | 37.03 | 8.04 | 30.1 | 13.6 | 9.9 | 42.9 | 17.6 | 64.2 | 67.87 |  | 0.783 | 7.09 | 90.09
COR2610956 | SAE 1045 | Manha | Normal | 18.33 | 13.51 | 19.25 | 12.8 | 3.24 | 3.47 | 29.4 | 28.91 | 32.21 | 17.5 | 8.46 | 6.41 |  | 1.841 | 520.6 | 32.01 | 7.37 | 28.5 | 13.4 | 12.8 | 37.1 | 12.7 | 55.2 | 75 | 1620.9 | 0.759 | 6.5 | 91.787
COR2610957 | CA-50 | TARDE | Normal | 20.41 | 32.68 | 17.52 | 9.58 | 14.12 | 1.93 | 3.75 | 28.97 | 38.79 | 13.21 | 6.44 | 3.44 | 5.55 | 2.936 | 558 | 31.17 | 11.34 | 39.4 | 8 | 15 | 44.6 |  | 67.4 | 67.57 | 1633.5 | 0.718 | 4.64 | 91.485
COR2610958 | SAE 1020 | Manha | Normal | 17.69 | 7.47 | 38.44 | 14.64 | 9.78 | 10.46 | 1.53 | 24.76 | 39.45 | 14.14 | 8.99 | 6.27 | 4.31 | 2.79 | 460 | 30.38 | 7.98 | 37.9 | 14.4 | 10.7 | 32.8 | 14.1 | 49.3 | 75 | 1619.7 | 0.8 | 5.46 | 92.891
COR2610959 | SAE 1020 | Manha | Paradas | 55.73 | 18.34 | 7.42 | 0.44 | 6.08 | 4.16 | 7.83 | 35.6 | 36.48 | 15.66 |  | 5.7 |  | 2.329 | 464.8 | 36.96 | 9.02 | 28 | 15.1 | 14.4 | 31.3 | 18.6 | 52.4 | 75 | 1612.8 | 0.777 | 5.17 | 90.588
COR2610960 | CA-50 | Manha | Normal | 4.26 | 28.06 | 28.64 | 0.69 | 17.75 | 11.98 | 8.61 | 30 | 37.99 | 11.12 | 7.95 | 5.06 |  | 3.417 | 547.5 | 32.23 | 7.22 | 31.9 | 10.8 | 14.6 | 42.1 | 16.7 | 62 | 70.23 | 1613.3 | 0.737 | 4.21 | 91.759
COR2610961 | SAE 1020 | Manha | Normal | 9.37 | 19.45 | 13.57 | 9.15 | 24.9 | 7.97 | 15.6 | 29.34 | 42.59 | 15.23 |  | 4.8 | 7.83 | 2.797 | 500.4 | 32.07 | 12.63 | 37.7 | 11.7 | 16.6 | 31.4 | 9.5 | 45 | 75 |  | 0.848 | 5.73 | 91.094
COR2610962 | SAE 1020 | Noite | Normal | 8.41 | 37.38 | 30.36 | 2.39 | 2.68 | 9.09 | 9.69 | 26.04 | 41.22 | 14.4 | 6.81 | 5.39 |  | 2.862 | 590.7 | 31.24 | 6.29 | 33.5 | 11.3 | 12.5 | 44.8 | 15.1 | 63.5 | 71.13 | 1623.1 | 0.813 | 5.32 | 91.134
COR2610963 | SAE 1020 | Noite | Normal | 29.93 | 4.99 | 18.14 | 7.39 | 3.18 | 13.79 | 22.59 | 32.04 | 38.76 | 14.43 |  | 5.27 | 4.02 | 2.687 | 497.8 | 37.54 | 9.1 | 33.6 | 14.9 | 13.3 | 37 | 10.6 | 53.8 | 72.66 | 1638.8 | 0.809 | 4.65 | 91.254
COR2610964 | CA-50 | Manha | Normal | 0.26 | 8.09 | 6.06 | 40.03 | 0.6 | 41.17 | 3.78 | 28.32 | 34.31 | 13.03 | 7.33 | 5.59 | 4.01 | 2.633 | 637.2 | 30.52 | 9.69 | 29.1 | 11 | 16.3 | 42.6 | 15.9 | 62.1 | 75 | 1614.4 | 0.702 | 4.32 | 91.18
COR2610965 | SAE 1045 | Tarde | Normal | 24 | 22.46 | 23.83 | 5.94 | 1.53 | 16.5 | 5.74 | 30.05 | 40.35 | 13.32 | 9.75 | 5.28 | 3.28 | 3.029 | 505.5 | 33.62 | 5.69 | 35.4 | 17.5 | 16.5 | 31.8 | 19.2 | 55.5 | 75 | 1617.3 | 0.788 | 4.44 | 91.137
COR2610966 | SAE 1020 | Noite | Normal | 12.55 | 10.85 | 12.12 | 46.17 | 12.36 | 0.23 | 5.71 | 31.56 | 34.39 | 15.55 |  |  |  | 2.212 | 509.5 | 37.4 | 9.35 | 30.9 | 14.5 | 19.5 | 38.9 | 17.7 | 61.1 | 70.65 | 1621.4 | 0.762 | 4.98 | 91.939
COR2610967 | SAE 1020 | MANHA | Normal | 3.08 | 16.65 | 57.63 | 11.52 | 2.02 | 5.85 | 3.25 |  | 34.82 | 18.71 | 7.79 | 6.05 | 7.07 | 1.861 | 518.4 | 31.44 | 12.88 | 33 | 13.1 | 18.9 | 33.6 |  | 52.2 | 75 | 1606.1 | 0.805 | 6.19 | 91.935
COR2610968 | CA-50 | Tarde | Normal | 33.21 | 3.01 | 7.83 | 10.86 | 7.82 | 1.55 | 35.71 | 27.24 | 38.09 | 15.95 | 11.48 | 3.58 | 5.64 | 2.389 | 490.5 | 32.63 | 6.61 | 36.2 | 20.2 | 12.9 | 32.2 | 10.3 | 46.9 | 75 | 1592.3 | 0.82 | 5.59 | 91.824
COR2610969 | SAE 1020 | Noite | Normal | 28.01 | 13.5 | 15.92 | 10.02 | 11.8 | 0.63 | 20.13 | 29.83 | 30.9 | 14.29 | 7.66 | 4.08 | 9.39 | 2.162 | 490.8 | 33.62 | 7.69 | 28 | 11.3 | 16.5 | 36.4 | 18.1 | 57 | 72.82 | 1628.9 | 0.77 | 5.41 | 92.006
COR2610970 | SAE 1020 | Tarde | Normal | 41.2 | 2.3 | 26.45 | 3.33 | 19.75 | 4.83 | 2.15 | 30.61 | 40.95 | 18.7 | 9.6 |  | 7.78 | 2.189 | 460 | 35.69 | 6.43 | 35.3 | 14.2 | 13.7 | 37.3 | 15.8 | 61.2 | 66.55 | 1604.3 | 0.723 | 5.67 | 91.799
COR2610971 | CA-50 | Noite | Partidas | 46.07 | 27.01 | 3.97 | 1.89 | 0.5 | 12.99 | 7.57 | 35.27 | 41.74 | 16.83 | 6.61 | 6.88 | 5.91 | 2.48 | 500.2 | 34.81 | 7.18 | 39 | 11.6 | 9.3 | 43.8 | 11.4 | 59.5 | 61.62 | 1624.9 | 0.757 | 5.45 | 90.428
COR2610972 | CA-50 | Manha | Normal | 38.19 | 0.32 | 14.64 | 25.06 | 5.26 | 9.69 | 6.84 | 24.67 | 39.17 | 13.82 | 9.22 | 3.69 | 5.14 | 2.834 | 496.4 | 30.85 | 10.01 | 36.9 | 13.5 | 12.6 | 35.4 | 13 | 54.4 | 75 | 1623.7 | 0.819 | 4.82 | 93.217
COR2610973 | SAE 1020 | Manha | Partidas | 9.99 | 7.67 | 15 | 0.94 | 21.29 | 1.42 | 43.69 | 31.68 | 39.58 | 12.58 | 8.27 | 5.49 | 5.66 | 3.145 | 572.6 | 36.43 | 7.46 | 32.6 | 13.2 | 15.4 | 37.5 | 12.5 | 51.4 | 75 | 1624.4 | 0.757 | 6.02 | 90.463
COR2610974 | SAE 1045 | Noite | Normal | 16.81 | 24.68 | 21.12 | 6.22 | 26.9 | 0.82 | 3.46 | 29.51 | 30.83 | 16.33 | 8.12 | 5.4 | 7.01 | 1.887 | 501.8 | 34.47 | 7.9 | 28.8 | 10.7 | 12.5 | 33.3 | 17.4 | 55.4 | 75 | 1610.9 | 0.804 | 4.58 | 90.972
COR2610975 | SAE 1020 | Tarde | Normal | 7.78 | 5.7 | 45.59 | 13.19 | 6.58 | 15.03 | 6.12 | 23.01 | 42.87 | 14.06 |  | 4.52 |  | 3.05 | 575.4 | 28.28 | 7.43 | 39.8 | 15 | 15.7 | 43.4 | 12 | 59.6 | 71.68 | 1641.4 | 0.75 | 4.49 | 92.936
COR2610976 | CA-50 | Tarde | Normal | 14.71 | 51.85 | 8.36 | 16.23 | 2.78 | 1.04 | 5.03 | 26.42 | 34.75 | 14.83 |  | 3.34 | 4.49 | 2.342 | 511 | 32.77 | 9.09 | 30.6 | 14.6 | 15.9 | 39.4 | 13.1 | 55.6 | 70.01 | 1608.1 | 0.786 | 5.64 | 91.682
COR2610977 | SAE 1020 | Noite | Normal | 14.82 | 8.5 | 9.91 | 5.93 | 55.01 | 5.82 | 0.02 |  | 40.78 | 16.04 | 9.01 |  |  | 2.541 | 501.2 | 33.15 | 7.63 | 37.3 | 15.5 | 10.3 | 43.7 | 14.5 | 62.4 | 61.87 | 1602 | 0.703 | 2.9 | 91.417
COR2610978 | SAE 1020 | Noite | Normal | 46.2 | 5.37 | 11.17 | 3.94 | 4.29 | 6.8 | 22.23 | 29.4 | 34.92 | 14.46 |  | 3.59 |  | 2.415 | 460 | 33.87 | 7.51 | 33.4 | 14.2 | 11.7 | 31.3 |  | 54 | 75 | 1612.7 | 0.842 | 5.5 | 91.81
COR2610979 | SAE 1045 | Noite | Normal | 23.92 | 16.36 | 7.21 | 14.27 | 7.75 | 16.39 | 14.1 | 34.15 | 34.54 | 14.43 | 10.45 |  | 7.23 | 2.394 | 524.9 | 35.06 | 9.76 | 33.8 | 15.7 | 14.9 | 35.4 | 17.8 | 58.2 | 75 | 1618.5 | 0.769 | 3.49 | 90.735
COR2610980 | CA-50 | Manha | Partidas | 9.09 | 11.91 | 20.94 | 8.46 | 21.35 | 6.73 | 21.53 | 32.06 | 39.77 | 14.61 |  | 6.69 | 4.03 | 2.722 | 599.2 | 35.6 | 9.27 | 33.6 | 12.8 | 13 | 38.1 | 13 | 55.1 | 75 | 1624.3 | 0.685 | 4.99 | 90.135
COR2610981 | SAE 1045 | Tarde | Normal | 21.95 | 28.22 | 9.33 | 30.61 | 7.18 | 1.42 | 1.28 |  | 41.2 | 15.7 |  | 4.76 | 4.33 | 2.623 | 519.9 | 36.11 | 5.01 | 38.3 | 10.4 | 16.5 | 28.9 | 16.3 | 47.8 | 75 | 1612.8 | 0.814 | 5.21 | 90.956
COR2610982 | SAE 1045 | Noite | Normal | 2.68 | 8.71 | 40.64 | 7.2 | 9.79 | 25.34 | 5.63 | 28.04 | 36.41 | 15.11 |  | 4.92 |  | 2.409 | 534.1 | 32.73 | 11.73 | 30.4 | 19.3 | 12.6 | 39.3 | 12.5 | 55.5 | 73.35 | 1621.1 | 0.807 | 5.49 | 91.296
COR2610983 | SAE 1020 | Tarde | Normal | 71.81 | 0.83 | 9.01 | 11.07 | 4.38 | 2.3 | 0.6 | 29.27 | 42.37 | 14.19 | 10.04 | 4.59 | 6.71 | 2.987 | 460 | 29.57 | 12.15 | 35.2 | 15.3 | 8.7 | 28 | 10.5 | 42.1 | 75 | 1624.1 | 0.819 | 6.28 | 92.227
COR2610984 | SAE 1020 | Noite | Normal | 15.18 | 8.27 | 17.33 | 30.72 | 12.27 | 2.04 | 14.19 | 31.33 | 37.48 | 15.1 | 7.37 |  |  | 2.482 | 544.3 | 34.41 | 8.4 | 33 | 11.6 | 13.6 | 37.5 | 20.1 | 62 | 75 | 1613.8 | 0.743 | 5.13 | 91.651
COR2610985 | CA-50 | Noite | Normal | 5.03 | 4.54 | 21.37 | 43.89 | 0.98 | 2.78 | 21.41 | 27.03 | 38.99 | 19.04 | 7.31 |  | 5.15 | 2.047 | 566.7 | 32.83 | 9.44 | 40.7 | 11.7 | 12.8 | 46.5 | 17.6 | 66.5 | 65.76 | 1637.6 | 0.756 | 5.3 | 91.421
COR2610986 | SAE 1020 | Tarde | Paradas | 21.93 | 9.01 | 9 | 6 | 17.48 | 16.96 | 19.62 |  | 40.17 | 12.91 | 6.94 | 6.42 | 5.07 | 3.112 | 534 | 36.89 | 9.05 | 34.8 | 9.2 | 13.3 | 37.1 | 14.4 | 56.3 | 75 | 1634.7 | 0.78 | 5.52 | 90.421
COR2610987 | CA-50 | Manha | Normal | 12.69 | 16.68 | 26.5 | 11.71 | 15.23 | 3.14 | 14.04 | 27.93 | 42.54 | 13.61 | 10.95 |  | 6.75 | 3.126 | 561 | 33.52 | 11.2 | 36.3 | 16.6 | 14.5 | 39.2 | 14.6 | 55.7 | 75 | 1622.5 | 0.756 | 3.89 | 92.282
COR2610988 | CA-50 | Noite | Normal | 25.79 | 2.99 | 4.07 | 8.84 | 33.82 | 20.67 | 3.81 | 27.61 | 28.75 | 14.66 | 8.73 |  | 7.2 | 1.962 | 570.9 | 32.31 | 6.76 | 28 | 12.7 | 12.7 | 40.9 | 17.1 | 61.5 | 75 | 1624.2 | 0.736 | 6.54 | 91.095
COR2610989 | SAE 1045 | Noite | Normal | 13.35 | 2.94 | 13.66 | 13.17 | 34.77 | 0.08 | 22.04 | 23.99 | 33.66 | 16.04 | 7.08 |  | 7.73 | 2.098 | 516.3 | 31.63 | 6.57 | 28 | 10.8 | 15.5 | 35 |  | 50.5 | 75 |  | 0.726 | 5.07 | 92.106
COR2610990 | SAE 1020 | Tarde | Normal | 24.59 | 10.98 | 20.25 | 4.02 | 27.6 | 4.4 | 8.16 | 23.89 | 36.63 | 15.87 | 11.22 | 5.23 | 5.24 | 2.307 | 506.6 | 30.64 | 8.71 | 33.6 | 17.8 | 19.1 | 38.2 | 12.2 | 54.8 | 71.69 | 1633.1 | 0.774 | 6.1 | 93.203
COR2610991 | CA-50 | Manha | Paradas | 38.39 | 15.13 | 3.64 | 3.42 | 12.85 | 5.3 | 21.28 | 35.39 | 39.33 | 11.2 | 9.85 |  | 7.09 | 3.511 | 520 | 37.02 | 8.53 | 36 | 15 | 11.2 | 35.8 | 17.7 | 56.7 | 75 | 1634.7 | 0.75 | 5.48 | 90.431
COR2610992 | CA-50 | Tarde | Normal | 40.54 | 14.1 | 2.43 | 27.43 | 10.07 | 1.05 | 4.37 | 25.25 | 37.48 | 18.14 | 9.32 | 7.27 | 6.59 | 2.066 | 516 | 30.7 | 9.46 | 35.2 | 15.9 | 16 | 36 | 9.1 | 48.6 | 75 | 1617.6 | 0.799 | 5.44 | 92.724
COR2610993 | SAE 1045 | Manha | Normal | 12.46 | 3.7 | 10.86 | 23.87 | 4.56 | 41.87 | 2.68 | 27.8 | 35.5 | 16.67 | 9.01 |  |  | 2.13 | 559.3 | 31.23 | 6.29 | 31.9 | 14.7 | 11.3 | 38.5 | 13.9 | 57.9 | 75 | 1621.4 | 0.763 | 3.35 | 91.1
COR2610994 | SAE 1020 | Manha | Normal | 16.15 | 16.88 | 32.95 | 1.36 | 24.82 | 4.41 | 3.44 | 26.49 | 29.69 | 14.4 | 7.22 | 3.06 | 7.25 | 2.062 | 500 | 31.13 | 10.33 | 28 | 10.5 | 15 | 33.1 | 17.7 | 54.1 | 75 | 1611.7 | 0.772 | 5.98 | 91.978
COR2610995 | SAE 1045 | Tarde | Normal | 2.39 | 20.66 | 11.24 | 5.34 | 22.09 | 20.54 | 17.75 | 26.99 | 37.8 | 20.27 | 9.04 | 6.15 | 7.1 | 1.864 | 601.9 | 31.08 | 8.12 | 33.5 | 13 | 17.8 | 41.1 | 6.9 | 53 | 75 | 1608.1 | 0.784 | 5.56 | 90.95
COR2610996 | CA-50 | Noite | Normal | 3.33 | 36.94 | 8.44 | 3.06 | 15.23 | 3.46 | 29.54 | 25.27 | 41.58 | 15.33 | 8.21 | 3.51 | 3.55 | 2.712 | 506.1 | 31.02 | 9.29 | 32.6 | 13.1 | 16.8 | 39.7 | 16.3 | 60.7 | 68.79 | 1637.9 | 0.76 | 5.65 | 91.906
COR2610997 | SAE 1020 | Noite | Partidas | 8.27 | 49.42 | 16.05 | 6.7 | 10.86 | 4.44 | 4.25 | 33.23 | 33.53 | 14.83 | 6.88 | 4.94 |  | 2.262 | 563.4 | 33.33 | 9.18 | 29.6 | 9.6 | 19.6 | 46.3 | 13.4 | 62.3 | 65.77 | 1611.9 | 0.768 | 5.53 | 90.522
COR2610998 | SAE 1020 | Noite | Paradas | 23.66 | 6.68 | 36.19 | 1.52 | 11.83 | 4.25 | 15.88 | 31.34 | 36.47 | 13.3 | 9.07 | 3.23 | 5.92 | 2.741 | 481.2 | 34.04 | 6.21 | 32.5 | 14.9 | 11.6 | 40.4 | 12.1 | 56.6 | 64.39 | 1617.6 | 0.813 | 3.74 | 91.351
COR2610999 | SAE 1020 | Manha | Normal | 17.59 | 18.23 | 3.09 | 4.25 | 7.93 | 24.14 | 24.76 | 30.85 | 34.62 | 12.49 | 7.97 | 5.93 | 5.46 | 2.773 | 572.7 | 36.63 | 8.56 | 32.8 | 13.9 | 13.9 | 30.1 |  | 47.3 | 75 | 1610.1 | 0.808 | 4.99 | 91.429
COR2611000 | CA-50 | Manha | Normal | 11.53 | 13.33 | 32.62 | 0.24 | 12.77 | 0.85 | 28.66 | 30.2 | 38.24 | 15.02 | 8.07 | 7.01 | 6.36 | 2.545 | 570.2 | 33.67 | 8.57 | 33.8 | 13.1 | 13.1 | 38.7 | 15.3 | 57.2 | 75 | 1612.5 | 0.784 | 4.96 | 91.771
COR2611001 | SAE 1020 | Noite | Normal | 5.85 | 8.66 | 38.05 | 3.66 | 10.16 | 16.22 | 17.4 | 30.04 | 41.44 | 15.54 | 9.36 |  | 5.37 | 2.666 | 555.2 | 34.7 | 5.98 | 36.2 | 13.2 | 11.2 | 35.8 | 8.7 | 50.1 | 75 | 1627.4 | 0.769 | 4.76 | 91.182
COR2611002 | SAE 1045 | Tarde | Normal | 25.57 | 7.18 | 13.61 | 8.4 | 34.94 | 0.06 | 10.24 | 25.93 | 39.79 | 15.85 |  | 7.15 | 7.07 | 2.511 | 494.4 | 32.06 | 7.81 | 36 | 15.8 | 12.3 | 40.5 | 14.7 | 58.3 | 65.97 | 1626.7 | 0.772 | 3.87 | 92.546
COR2611003 | SAE 1045 | NOITE | Normal | 1.81 | 1.71 | 12.2 | 11.76 | 35.51 | 21.1 | 15.92 | 30.8 | 33.3 | 16.27 | 10.48 | 4.34 | 3.98 | 2.046 | 556.6 | 36.21 | 7.41 | 33.3 | 15 | 14.8 | 40.4 | 9.3 | 54.1 | 74.4 | 1623.6 | 0.818 | 4.49 | 90.089
COR2611004 | SAE 1045 | tarde | Normal | 42.74 | 8.74 | 10.42 | 1.64 | 20.47 | 10.95 | 5.05 | 27.28 | 44.1 | 13.56 | 8.66 | 4.9 |  | 3.253 | 480.9 | 32.13 | 9.8 | 42.3 | 16.4 | 12.5 | 30.3 | 11.8 | 45.1 | 75 | 1623.6 | 0.825 | 5.17 | 92.182
COR2611005 | SAE 1020 | Manha | Normal | 3.76 | 15.71 | 48.41 | 1.64 | 20.56 | 8.3 | 1.61 | 32.55 | 38.91 | 12.34 | 6.87 | 3.76 |  | 3.154 | 576.9 | 34.9 | 9.66 | 32.5 | 10.5 | 13 | 34.4 | 11.8 | 51.4 | 75 | 1619.2 | 0.803 | 3.95 | 91.391
COR2611006 | CA-50 | Tarde | Normal | 3.62 | 2.79 | 45.18 | 1.26 | 0.41 | 2.5 | 44.25 | 24.81 | 29.27 | 16.09 | 8.03 |  |  | 1.819 | 604 | 27.91 | 9.5 | 28 | 13.6 | 13.6 | 46.8 | 16.1 | 64.7 | 69.72 | 1612.8 | 0.77 | 3.81 | 91.761
COR2611007 | SAE 1020 | Manha | Normal | 31.96 | 14.21 | 13.94 | 15.12 | 4.46 | 12.94 | 7.38 | 28.56 | 37.67 | 13.67 | 10.25 | 5.99 | 7.04 | 2.756 | 563.1 | 32.24 | 7.41 | 36.4 | 16.2 | 20.8 | 38.7 | 17.5 | 59.7 | 75 | 1627.2 | 0.804 | 4.66 | 92.339
COR2611008 | CA-50 | Manha | Normal | 8.57 | 7.19 | 48.36 | 13.8 | 7.1 | 2.52 | 12.45 | 23.19 | 37.16 | 18.87 | 6.6 | 6.25 | 6.17 | 1.97 | 581.7 | 29.17 | 5.91 | 32.7 | 9.4 | 16.8 | 44.9 | 14.7 | 61.8 | 70.01 | 1641.9 | 0.776 | 4.17 | 93.053
COR2611009 | SAE 1020 | tarde | Normal | 33.68 | 17.64 | 0.89 | 15.33 | 2.45 | 4.41 | 25.61 |  | 32.95 | 13.95 |  | 4.33 |  | 2.363 | 481.7 | 37.08 | 8.14 | 28 | 17.1 | 14.7 | 28 | 9.8 | 41.5 | 75 | 1613.2 | 0.803 | 5.21 | 91.457
COR2611010 | SAE 1045 | Noite | Normal | 26.74 | 12.04 | 15.93 | 5.66 | 15.74 | 1.36 | 22.52 | 31.11 | 38.31 | 16.15 | 8.86 | 2.67 | 5.52 | 2.372 | 518.3 | 33.03 | 8.87 | 30.3 | 13 | 12.2 | 36.6 | 18.7 | 59.4 | 75 | 1637 | 0.732 | 4.72 | 91.033
COR2611011 | SAE 1020 | Tarde | Partidas | 48.24 | 1.12 | 11.97 | 0.34 | 3.96 | 11.58 | 22.8 |  | 37.8 | 12.38 | 9.74 | 7.46 | 5.67 | 3.053 | 474.1 | 34.08 | 10.77 | 36.2 | 13.3 | 12.4 | 44 | 14.9 | 62.7 | 58.2 | 1627.9 | 0.75 | 4.88 | 90.629
COR2611012 | SAE 1020 | Tarde | Normal | 14.5 | 34.78 | 17.77 | 20.76 | 7.08 | 2.93 | 2.17 | 25.15 | 38.7 | 16.68 | 5.54 |  | 5.19 | 2.32 | 552.2 | 34.4 | 8.02 | 36.5 | 8.2 | 19.4 | 38 | 17.8 | 57.3 | 75 | 1611.5 | 0.75 | 3.89 | 91.543
COR2611013 | CA-50 | Tarde | Partidas | 28.99 | 26.28 | 8.81 | 5.7 | 13.24 | 10.18 | 6.8 | 31.11 | 37.02 | 17.12 | 7.77 | 6.27 | 6.13 | 2.163 | 506.4 | 35.85 | 12.3 | 37.9 | 9.9 | 18.8 | 40 | 10.6 | 57.9 | 68.32 | 1628.9 | 0.757 | 6.48 | 90.915
COR2611014 | SAE 1020 | Noite | Normal | 16.26 | 5.12 | 19.76 | 3.87 | 32.92 | 0.05 | 22.02 | 28.66 | 36.01 | 17.5 | 7.13 | 5.12 | 5.46 | 2.058 | 555.8 | 31.17 | 9.06 | 29.9 | 10.1 | 17.1 | 36.6 | 13.8 | 55.7 | 75 | 1606.4 | 0.837 | 4.34 | 91.499
COR2611015 | SAE 1020 | N | Normal | 2.8 | 7.32 | 69.12 | 3.57 | 6.58 | 2.39 | 8.21 | 26.24 | 31.14 | 14.81 | 9.2 | 5.8 |  | 2.102 | 548.6 | 31.36 | 8.53 | 28.7 | 14.5 | 19.1 | 35.4 | 7.5 | 45 | 75 | 1627.1 | 0.836 | 4.4 | 91.781
COR2611016 | SAE 1045 | Tarde | Normal | 32.28 | 8.75 | 16.42 | 5.5 | 17.31 | 2.14 | 17.6 | 29.78 | 38.47 | 12.01 | 7.98 | 5.24 |  | 3.202 | 481.7 | 32.11 | 11.16 | 34.1 | 14.2 | 14.1 | 36.7 | 17 | 57.4 | 70.79 | 1620.9 | 0.807 | 6.19 | 91.605
COR2611017 | SAE 1020 | Tarde | Partidas | 1.45 | 2.13 | 40.18 | 3.23 | 34.74 | 6.35 | 11.93 | 27.75 | 31.21 | 15.01 | 5.54 | 5.45 |  | 2.079 | 612.7 | 33.32 | 7.51 | 28 | 10.1 | 10.9 | 43.5 | 12 | 57.2 | 75 | 1621.4 | 0.78 | 5.44 | 91.297
COR2611018 | SAE 1045 | Manha | Normal | 22.93 | 23.33 | 12.86 | 23.69 | 4.64 | 8.76 | 3.8 | 25.1 | 34.39 | 12.88 | 9 | 4.96 | 5.81 | 2.67 | 479.9 | 29.63 | 6.12 | 37.3 | 12 | 8.8 | 32.2 | 18.1 | 53.8 | 75 | 1633.8 | 0.772 | 5.03 | 92.349
COR2611019 | CA-50 | Noite | Normal | 9.35 | 48.17 | 13.16 | 10.03 | 4.66 | 6.35 | 8.27 | 27.68 | 42.32 | 12.28 | 7.44 | 4.74 | 7.12 | 3.446 | 525.3 | 31.74 | 7.57 | 41.4 | 10.9 | 17.6 | 34.1 | 12.4 | 49.1 | 75 |  | 0.843 | 4.07 | 91.388
COR2611020 | SAE 1020 | Noite | Normal | 6.04 | 24.95 | 27.85 | 24.58 | 8.75 | 3.18 | 4.66 | 31.61 | 41.29 | 13.91 | 7.43 | 4.69 | 8.35 | 2.968 | 526.6 | 33.83 | 7.29 | 37 | 15.8 | 10.8 | 37.8 | 9.4 | 50.9 | 75 | 1613.9 | 0.746 | 6.12 | 90.616
COR2611021 | CA-50 | Manha | Normal | 22.99 | 6.82 | 23.91 | 12.3 | 25.93 | 0.54 | 7.5 | 26.43 | 37.06 | 13.91 | 10.05 | 6.45 | 7.9 | 2.665 | 554.3 | 31.81 | 3 | 35 | 14.8 | 13.9 | 43.1 | 16 | 63.1 | 69.52 | 1631.4 | 0.752 | 4.06 | 92.099
COR2611022 | SAE 1020 | Manha | Paradas | 1.05 | 35.54 | 22.72 | 10.61 | 2.77 | 17.02 | 10.27 | 35.43 | 37.61 | 13.69 | 7.47 | 6.23 | 5.56 | 2.747 | 621.4 | 37.63 | 11.74 | 38 | 14 | 15.7 | 41.9 | 17 | 62.5 | 75 | 1621.1 | 0.778 | 5.69 | 89.622
COR2611023 | SAE 1020 | Manha | Partidas | 3.2 | 17.86 | 3.22 | 18.1 | 2.77 | 8.15 | 46.71 | 32.41 | 45.98 | 15.09 | 10.85 | 5.93 | 4.29 | 3.048 | 563 | 34.55 | 9.06 | 44.9 | 18.3 | 15.1 | 40.5 | 8.3 | 51.2 | 75 |  | 0.795 | 6.27 | 89.922
COR2611024 | SAE 1020 | Tarde | Normal | 8.94 | 2.73 | 15.97 | 38.65 | 2.87 | 6.91 | 23.93 | 20 | 35.04 | 14.76 | 7.49 | 3.37 | 6.92 | 2.373 | 503.1 | 28.57 | 11.08 | 29.5 | 13 | 8.5 | 36.2 | 11 | 49.2 | 75 | 1630.8 | 0.766 | 4.38 | 92.923
COR2611025 | SAE 1020 | Tarde | Partidas | 24.12 | 11.33 | 16.1 | 0.37 | 20.62 | 22.13 | 5.32 | 28.04 | 39.04 | 14.65 |  | 3.87 | 5.82 | 2.666 | 520 | 33.49 | 8.58 | 34.3 | 18.3 | 9.9 | 34.6 | 13.5 | 51.3 | 75 | 1621.7 | 0.821 | 6.05 | 91.474
COR2611026 | SAE 1045 | Manha | Normal | 53.34 | 13.57 | 2.69 | 13.76 | 6.74 | 1.57 | 8.34 | 29.48 | 38.25 | 12.69 | 6.75 | 5.7 |  | 3.015 | 460 | 35.78 | 10.54 | 33.6 | 11.3 | 15.3 | 32.7 | 13.9 | 51.4 | 75 | 1617.7 | 0.835 | 6.32 | 91.672
COR2611027 | SAE 1020 | Noite | Normal | 34.17 | 35.64 | 10.07 | 5.27 | 9.59 | 3.57 | 1.69 | 30.21 | 32.7 | 17.96 | 7.48 |  | 7.43 | 1.821 | 531.1 | 36.5 | 8.64 | 30.4 | 12.5 | 17.7 | 36.9 | 13.7 | 54.6 | 75 | 1635.8 | 0.782 | 4.47 | 90.783
COR2611028 | CA-50 | manhã | Normal | 6.99 | 9.42 | 10.27 | 20.79 | 23.09 | 27.45 | 1.99 | 33.01 | 34.6 | 14.12 | 8.19 | 4.46 | 5.76 | 2.451 | 523.5 | 37.09 | 10.2 | 30.4 | 11 | 17.6 | 35 | 13.8 | 50.6 | 75 | 1608.7 | 0.783 | 6.39 | 90.223
COR2611029 | SAE 1045 | Manha | Normal | 10.02 | 4.15 | 15.22 | 5.04 | 60.33 | 0.98 | 4.25 | 28.85 | 39.34 | 15.02 | 7.87 | 4.03 | 6.46 | 2.62 | 562.3 | 33.44 | 8.8 | 36.9 | 13.4 | 9.7 | 42.7 | 12.6 | 59.9 | 71.11 | 1620.6 | 0.734 | 5.09 | 91.064
COR2611030 | SAE 1020 | Noite | Normal | 45.76 | 8.22 | 4.7 | 14.1 | 26.51 | 0.05 | 0.65 | 32.54 | 35.99 | 13.71 | 10.83 | 7.36 | 6.12 | 2.624 | 476.4 | 36.95 | 10.69 | 33.3 | 17.3 | 12.3 | 39.5 | 15 | 57.8 | 65.21 | 1645 | 0.774 | 4.98 | 91.695
COR2611031 | SAE 1045 | Tarde | Normal | 10 | 24.84 | 18.7 | 21.98 | 2.03 | 11.74 | 10.71 | 27.38 | 35.41 | 17.31 | 8.64 | 4.58 |  | 2.046 | 499.2 | 32.95 | 9.52 | 32.5 | 12.6 | 12.4 | 33.9 | 12.4 | 50.6 | 75 | 1609.9 | 0.818 | 4.07 | 91.773
COR2611032 | SAE 1020 | Noite | Normal | 20.93 | 37.6 | 6.12 | 6.02 | 3.98 | 18.51 | 6.84 | 30.09 | 39.17 | 13.98 | 6.67 | 6.13 | 6.63 | 2.801 | 571.6 | 30.03 | 9.74 | 38 | 9.7 | 12.9 | 36.2 | 15.5 | 54.8 | 75 | 1636 | 0.811 | 6.09 | 90.817
COR2611033 | SAE 1045 | NOITE | Paradas | 29.63 | 21.48 | 20.87 | 5.58 | 7.11 | 1.06 | 14.27 | 32.68 | 38.63 | 16.85 |  |  | 4.81 | 2.292 | 528.6 | 35.01 | 7.47 | 33.7 | 19.4 | 11.7 | 43.3 | 13.1 | 60.7 | 65.94 | 1627.3 | 0.729 | 5.03 | 90.336
COR2611034 | CA-50 | NOITE | Normal | 37.69 | 9.85 | 7.15 | 24.82 | 6.07 | 12.31 | 2.12 | 29.33 | 35.35 | 14.83 | 7.02 | 7.93 | 5.99 | 2.383 | 485.9 | 30.81 | 8.71 | 31.1 | 13.3 | 11.4 | 32.8 | 19.7 | 56.4 | 75 |  | 0.798 | 4.94 | 91.785
COR2611035 | CA-50 | Tarde | Normal | 36.82 | 6.13 | 4.68 | 10.84 | 4.44 | 12.04 | 25.04 | 30.27 | 36.54 | 14.7 |  | 5.06 | 6.46 | 2.485 | 529.2 | 34.57 | 6.29 | 34.6 | 10.4 | 13.3 | 36.9 | 15.6 | 57.8 | 75 | 1626.2 | 0.786 | 3.88 | 91.236
COR2611036 | SAE 1020 | tarde | Normal | 3.24 | 0.35 | 33.69 | 36.67 | 7.97 | 11.84 | 6.24 | 24.72 | 36.83 | 14.78 | 8.81 | 5.3 |  | 2.493 | 552.6 | 32.65 | 8.09 | 33.3 | 13.4 | 12.5 | 36.8 | 11.9 | 52.7 | 75 | 1656.1 | 0.72 | 4.76 | 91.854
COR2611037 | SAE 1020 | Manha | Normal | 1.89 | 27.98 | 33.51 | 3.33 | 27.06 | 1.51 | 4.72 | 28.41 | 35.79 | 15.79 | 7.68 | 5.86 | 6.03 | 2.267 | 589.1 | 34.38 | 4.09 | 34.8 | 9.6 | 14.1 | 43.7 | 19.2 | 66.2 | 72.76 | 1612.8 | 0.724 | 5.49 | 91.043
COR2611038 | SAE 1045 | TARDE | Normal | 21.97 | 19.55 | 14.74 | 14.53 | 4.54 | 13.52 | 11.15 | 28.95 | 37.24 | 16.26 | 7.3 | 5.53 | 5.56 | 2.29 | 499.6 | 35.16 | 8.58 | 43 | 11.1 | 7.4 | 30 | 13.6 | 47.9 | 75 | 1613.7 | 0.792 | 4.41 | 91.307
COR2611039 | SAE 1020 | Manha | Normal | 13.69 | 18.08 | 28.84 | 14.93 | 13.14 | 10.78 | 0.54 | 29.4 | 32.5 | 14.55 | 9.73 | 4.89 |  | 2.233 | 560.9 | 33.62 | 7.85 | 28 | 15 | 11.9 | 33.9 | 8 | 48.2 | 75 | 1631.6 | 0.814 | 5.18 | 91.081
COR2611040 | CA-50 | Manha | Normal | 17.68 | 20.74 | 4.62 | 0.45 | 7.78 | 38.79 | 9.95 | 27.97 | 31.51 | 14.63 | 9.9 |  | 6.69 | 2.154 | 544.2 | 33.47 | 9.07 | 28.6 | 15.4 | 18.6 | 36.6 |  | 56.2 | 75 | 1604.7 | 0.804 | 5.85 | 90.697
COR2611041 | SAE 1045 | Tarde | Normal | 5.86 | 22.43 | 9.87 | 16.08 | 4.18 | 1.38 | 40.21 | 32.22 | 33.96 | 14.33 | 7.18 | 5.05 | 7.29 | 2.37 | 545 | 34.17 | 10.83 | 31.1 | 11.2 | 14.1 | 37.6 | 16.4 | 57.2 | 75 | 1629.1 | 0.785 | 3.76 | 90.951
COR2611042 | SAE 1045 | Manha | Normal | 18.5 | 19.37 | 28.9 | 3.63 | 20.65 | 7.34 | 1.61 |  | 34.71 | 17.75 | 8.52 | 6 | 6.25 | 1.956 | 529 | 33.67 | 8.4 | 31.2 | 14 | 14.5 | 37.5 | 16.6 | 58.3 | 75 | 1636.4 | 0.777 | 5.3 | 91.632
COR2611043 | CA-50 | Tarde | Normal | 19.15 | 13.07 | 25.9 | 18.02 | 12.58 | 7.33 | 3.95 | 25.62 | 38.33 | 18.73 | 9.12 | 5.54 | 5.19 | 2.047 | 537.4 | 30.7 | 9.62 | 38.6 | 15.1 | 13.5 | 41.2 | 14.2 | 57.9 | 70.47 |  | 0.791 | 5.66 | 92.107
COR2611044 | CA-50 | Noite | Normal | 5.69 | 33.4 | 22.73 | 5.22 | 5.83 | 11.14 | 15.99 | 31.3 | 38.64 | 14.4 | 8.58 | 5.1 | 5.97 | 2.684 | 567.1 | 32.64 | 5.05 | 36.3 | 14 | 16.8 | 37.9 | 12.8 | 53.5 | 75 | 1623.2 | 0.751 | 5.45 | 90.503
COR2611045 | SAE 1020 | Tarde | Paradas | 2.13 | 11.28 | 46.18 | 0.13 | 4.91 | 0.08 | 35.31 | 31.4 | 39.85 | 14.15 |  | 5.35 | 5.46 | 2.816 | 549.5 | 33.2 | 11.84 | 37.3 | 12 | 11.3 | 36.5 | 15.2 | 55.1 | 75 | 1626.5 | 0.82 | 5.07 | 90.513
COR2611046 | SAE 1045 | Tarde | Normal | 25.71 | 31.52 | 21.79 | 9.69 | 5.44 | 1.43 | 4.42 | 30.58 | 44.7 | 13.26 | 10.21 | 5.92 | 7.06 | 3.371 | 524.5 | 36.47 | 8.27 | 37.5 | 17.2 | 18.7 | 33.5 | 14.8 | 52.8 | 75 | 1609.2 | 0.775 | 5.12 | 91.522
COR2611047 | SAE 1020 | Manha | Normal | 14.94 | 40.3 | 8.18 | 5.77 | 12.06 | 13.98 | 4.78 | 32.16 | 38.38 | 14.55 | 11.3 | 5.13 | 6.23 | 2.637 | 504.5 | 35.06 | 7.66 | 32.6 | 18.7 | 15.4 | 34.9 | 14.8 | 54.5 | 75 | 1612.8 | 0.748 | 6.68 | 90.834
COR2611048 | CA-50 | Tarde | Partidas | 4.18 | 19.11 | 33.17 | 9.73 | 7.56 | 6.81 | 19.44 | 26.83 | 36.87 | 13.17 |  | 3.75 | 6.13 | 2.8 | 611.7 | 31.13 | 8.62 | 29.6 | 7.8 | 15.1 | 41.6 | 9.7 | 56.9 | 75 | 1625.8 | 0.725 | 8 | 91.451
COR2611049 | CA-50 | Manha | Partidas | 26.73 | 6.56 | 6.94 | 1.53 | 19.72 | 16.45 | 22.07 | 29.65 | 39.2 | 13.37 | 11.87 | 6.16 | 6.56 | 2.931 | 502.3 | 35.04 | 5.67 | 32.8 | 19.2 | 12.2 | 35.8 |  | 54.8 | 75 | 1623.6 | 0.824 | 4.81 | 91.318
COR2611050 | SAE 1020 | Manha | Normal | 0.92 | 15.43 | 44.66 | 6.77 | 1.61 | 0.7 | 29.91 | 25.16 | 37.03 | 17.7 | 10.37 | 5.56 | 6.73 | 2.092 | 540.3 | 33.26 | 8.02 | 31.8 | 17.7 | 15.7 | 39 | 8.9 | 52.8 | 74.77 | 1613.4 | 0.79 | 3.43 | 91.805
COR2611051 | SAE 1020 | Manha | Normal | 12.94 | 24.93 | 9.71 | 5.69 | 30.87 | 2.02 | 13.83 |  | 38.03 | 13.75 | 7.69 | 3.95 | 5.57 | 2.765 | 544.1 | 35.79 | 10.35 | 35.2 | 11.4 | 15.5 | 42.8 | 18.6 | 65.4 | 68.7 | 1620.6 | 0.784 | 6.18 | 90.664
COR2611052 | CA-50 | Tarde | Normal | 10.22 | 17.97 | 10.29 | 26.77 | 6.2 | 13.5 | 15.04 | 29.63 | 33.96 | 17.24 | 8.61 | 4.94 | 7.69 | 1.969 | 560.9 | 33.98 | 8.37 | 28.7 | 13 | 8.3 | 46.4 | 13 | 62.8 | 65.23 | 1624.2 | 0.78 | 5.86 | 90.616
COR2611053 | SAE 1045 | Noite | Paradas | 2.47 | 46.4 | 10.9 | 7.59 | 1.5 | 9.2 | 21.93 | 32.47 | 36.65 | 14.01 | 10.83 | 4.22 | 6.39 | 2.615 | 592.6 | 35.15 | 11.03 | 34.5 | 19.3 | 14.2 | 46.9 | 16.1 | 66.2 | 68.22 | 1613.8 | 0.81 | 4.33 | 89.873
COR2611054 | SAE 1020 | NOITE | Normal | 24.66 | 21.6 | 20.51 | 7.81 | 19.84 | 3.8 | 1.78 | 30.01 | 42.83 | 14.72 | 7.55 | 3.4 | 6.88 | 2.909 | 537.3 | 34.78 | 9.18 | 37 | 12.9 | 16 | 36.6 | 8.7 | 49.2 | 75 | 1613.2 | 0.84 | 4.9 | 91.474
COR2611055 | SAE 1020 | Noite | Normal | 17.05 | 14.1 | 24.98 | 12.18 | 26.71 | 1.68 | 3.3 | 26.66 | 45.25 | 16.56 | 7.09 |  | 4.6 | 2.733 | 567.3 | 29.89 | 9.73 | 36 | 14.1 | 13.6 | 38.8 | 15.2 | 59.3 | 75 | 1620.6 | 0.802 | 4.04 | 91.796
COR2611056 | SAE 1045 | N | Normal | 15.16 | 10.7 | 31.87 | 5.17 | 18.64 | 3.45 | 15.01 |  | 37.33 | 14.59 | 5.02 |  | 4.83 | 2.559 | 611 | 33.36 | 7.78 | 32.4 | 7.3 | 11 | 50.1 | 14.5 | 70.5 | 65.79 | 1637.3 | 0.72 | 4.5 | 91.113
COR2611057 | SAE 1045 | Noite | Normal | 50.57 | 17.77 | 20.76 | 3.74 | 2.2 | 1.97 | 3 | 28.51 | 38 | 15.64 | 6.66 | 4.98 | 4.02 | 2.43 | 460 | 32.74 | 8.11 | 40 | 11.9 | 10.1 | 30.3 | 13.6 | 46.8 | 75 | 1619 | 0.81 | 5.4 | 92.414
COR2611058 | SAE 1020 | Noite | Normal | 17.94 | 12.52 | 57.8 | 3.93 | 3.42 | 2.27 | 2.11 | 25.96 | 42.55 | 12.33 | 10.16 | 6.7 | 7.03 | 3.452 | 581.4 | 30.32 | 7.44 | 36.7 | 16.6 | 17.8 | 40.2 | 13.2 | 57.7 | 75 | 1607.5 | 0.726 | 4.74 | 93.192
COR2611059 | SAE 1020 | Tarde | Paradas | 14.86 | 28.1 | 5.61 | 1.71 | 35.92 | 0.15 | 13.65 |  | 32.97 | 13.3 | 8.05 |  |  | 2.478 | 517.3 | 35.17 | 9.38 | 28 | 14.7 | 13.1 | 38.7 | 12.5 | 54.8 | 72.15 | 1616.7 | 0.797 | 3.98 | 90.455
COR2611060 | CA-50 | Manha | Normal | 4.24 | 10.13 | 46.11 | 3.18 | 14.43 | 17 | 4.92 | 26.26 | 39.04 | 14.46 |  | 4.64 |  | 2.701 | 562.4 | 28.29 | 10.22 | 35.7 | 11.2 | 16.5 | 40.3 | 20.6 | 64.2 | 75 | 1628.2 | 0.829 | 7.21 | 91.794
COR2611061 | CA-50 | Noite | Normal | 2.42 | 32.85 | 57.32 | 3.12 | 0.32 | 3.57 | 0.4 | 24.48 | 41.06 | 15.76 | 10.15 | 4.85 | 6.6 | 2.605 | 546.5 | 30.69 | 7.18 | 37 | 12 | 7.3 | 33.6 | 10.7 | 47.6 | 75 | 1637.6 | 0.765 | 4.65 | 92.234
COR2611062 | SAE 1045 | Tarde | Normal | 30.5 | 2.13 | 19.91 | 20.37 | 0.67 | 24.05 | 2.36 | 26.39 | 35.16 | 15.13 | 9.24 | 5.17 |  | 2.324 | 560.8 | 31.04 | 6.51 | 28 | 12.8 | 10.3 | 40.6 | 19.7 | 66.2 | 74.62 | 1642.7 | 0.771 | 4.49 | 91.779
COR2611063 | CA-50 | N | Normal | 5.86 | 1.17 | 44.57 | 30.32 | 0.39 | 17.06 | 0.64 | 27.26 | 36.58 | 14.15 | 6.21 | 5.41 | 5.75 | 2.585 | 611.4 | 35.18 | 8.33 | 32.3 | 11.5 | 18.1 | 42.5 | 11.8 | 59.7 | 75 | 1625.4 | 0.725 | 5.02 | 91.244
COR2611064 | SAE 1045 | MANHA | Normal | 10.82 | 12.86 | 27.05 | 19.7 | 5.41 | 5.87 | 18.29 | 23.57 | 39.75 | 17.41 |  |  | 5.6 | 2.283 | 525.9 | 29.92 | 6.71 | 37.7 | 11.8 | 7.3 | 32.9 | 8.4 | 44.5 | 75 | 1637 | 0.83 | 5.27 | 92.115
COR2611065 | CA-50 | Noite | Normal | 17.32 | 13.55 | 27.23 | 25.98 | 7.42 | 1.91 | 6.59 |  | 42.13 | 16.54 | 7.03 | 3.64 | 5.23 | 2.547 | 516.2 | 31.87 | 7.1 | 36.2 | 11.3 | 12.7 | 38.6 | 22.2 | 63.1 | 72.14 | 1621.1 | 0.761 | 5.86 | 91.135
COR2611066 | SAE 1020 | Manha | Normal | 19.59 | 16.85 | 16.63 | 13.09 | 27.05 | 2.3 | 4.48 | 30.15 | 42.44 | 16.85 | 7.95 | 4.55 | 4.25 | 2.519 | 537.1 | 32.26 | 4.38 | 36.3 | 12.2 | 17 | 39.5 | 14.6 | 56.5 | 73.37 | 1618.6 | 0.752 | 5.76 | 91.806
COR2611067 | SAE 1020 | Manha | Partidas | 11.91 | 21.11 | 4.4 | 43.16 | 9.61 | 3.82 | 5.99 | 27.2 | 39.05 | 13.74 | 9.36 |  |  | 2.843 | 578.7 | 32.15 | 10.09 | 35.6 | 14.4 | 12.8 | 43.2 | 15.6 | 61.6 | 72.4 | 1614.1 | 0.69 | 5.24 | 91.69
COR2611068 | SAE 1020 | Tarde | Normal | 49.79 | 27.41 | 7.99 | 4.24 | 2.05 | 4.19 | 4.34 | 28.46 | 35.02 | 13.65 | 6.07 | 5.15 | 6.34 | 2.566 | 487.6 | 31.6 | 4.65 | 28.5 | 10.8 | 16.9 | 34.2 | 13.6 | 50.1 | 75 | 1635 | 0.789 | 4.46 | 92.407
COR2611069 | SAE 1045 | Manha | Normal | 11.42 | 18.77 | 35.7 | 19.48 | 9.34 | 4.36 | 0.93 | 29.06 | 37.88 | 14.75 |  |  | 7.98 | 2.569 | 564.1 | 33.48 | 5.32 | 32.3 | 13.2 | 9.1 | 41.8 | 9.7 | 56.4 | 72.89 | 1618.4 | 0.783 | 5.32 | 91.45
COR2611070 | SAE 1020 | Tarde | Normal | 9.99 | 21.08 | 22.06 | 5.13 | 10.15 | 10.22 | 21.38 | 25.06 | 41.25 | 18.61 | 8.63 |  | 8.19 | 2.216 | 512.1 | 29.73 | 9.69 | 35.5 | 11.9 | 12 | 43.8 | 16 | 63.8 | 63.19 | 1609.3 | 0.739 | 4.07 | 92.398
COR2611071 | CA-50 | Tarde | Normal | 15.35 | 20.42 | 21.75 | 4.2 | 4.34 | 1.87 | 32.08 | 35.29 | 45.16 | 15.15 |  | 4.57 |  | 2.98 | 589.6 | 37.67 | 10.19 | 42 | 13.7 | 11.8 | 39.7 | 12.8 | 57.3 | 75 | 1618.3 | 0.728 | 7.04 | 90.477
COR2611072 | SAE 1020 | Manha | Normal | 20.51 | 1.48 | 16.35 | 5.92 | 2.36 | 11.34 | 42.05 | 29.49 | 42.12 | 14.69 | 8.96 | 5.6 | 7.27 | 2.868 | 531.7 | 33.04 | 6.07 | 38.8 | 13.3 | 15.3 | 28.7 | 20 | 53.1 | 75 | 1619.8 | 0.794 | 4.32 | 92.032
COR2611073 | CA-50 | Noite | Partidas | 18.64 | 9.18 | 6.87 | 3.73 | 11.01 | 44.46 | 6.1 |  | 34.18 | 12.83 | 7.7 |  | 5.63 | 2.665 | 529.2 | 31.98 | 7.06 | 32 | 14.1 | 17.5 | 35.1 |  | 55.6 | 75 | 1621.3 | 0.804 | 3.07 | 90.663
COR2611074 | SAE 1020 | Noite | Paradas | 34.74 | 9.43 | 7.86 | 31.84 | 3.58 | 10.61 | 1.95 | 36.51 | 41.95 | 15.66 | 9.06 | 7.65 | 6.42 | 2.679 | 482.9 | 37.06 | 8.28 | 37.7 | 14.1 | 17.2 | 34.4 | 13.3 | 51.5 | 75 | 1620.8 | 0.761 | 3.87 | 90.58
COR2611075 | SAE 1020 | Manha | Normal | 7.96 | 7.9 | 40.35 | 19.32 | 5.57 | 15.66 | 3.24 |  | 34.29 | 14.44 |  | 7.39 |  | 2.375 | 492.6 | 34.51 | 13.27 | 30.6 | 10.2 | 18.3 | 35.5 | 14.9 | 54.5 | 74.82 | 1615.9 | 0.796 | 7.49 | 91.376
COR2611076 | SAE 1020 | Manha | Normal | 17.58 | 0.69 | 35.98 | 31.53 | 7.28 | 3.42 | 3.51 | 29 | 38.2 | 14.38 | 11.26 |  | 4.16 | 2.657 | 549.4 | 32.22 | 9.97 | 33.5 | 17.9 | 15.7 | 38 | 12.6 | 54.5 | 75 | 1625 | 0.805 | 5 | 92.015
COR2611077 | SAE 1020 | noite | Normal | 21.6 | 6.55 | 39.57 | 13.12 | 2.87 | 1.8 | 14.49 | 29.43 | 32.06 | 17.33 | 8.61 | 5.33 | 4.58 | 1.85 | 478.8 | 34.02 | 10.03 | 32.4 | 13.5 | 15.2 | 29.3 | 12.7 | 46.5 | 75 | 1623.3 | 0.825 | 4.83 | 91.76
COR2611078 | SAE 1020 | Tarde | Normal | 8.41 | 9.16 | 6.76 | 24.91 | 40.49 | 9.2 | 1.06 | 31.03 | 35.14 | 12.26 | 8.43 |  | 7.63 | 2.866 | 550.7 | 33.88 | 7.2 | 30.1 | 13.9 | 12.6 | 37.4 | 13.5 | 52.4 | 75 | 1619.5 | 0.82 | 6.89 | 90.825
COR2611079 | SAE 1020 | N | Normal | 35.51 | 21.54 | 2.38 | 20.01 | 4.31 | 8.29 | 7.96 | 27.52 | 36.93 | 13.67 | 8.12 |  |  | 2.702 | 525.6 | 33.39 | 9.81 | 37.8 | 13.9 | 13.2 | 35.6 |  | 53.4 | 75 | 1624.4 | 0.721 | 6.6 | 91.933
COR2611080 | CA-50 | Noite | Paradas | 32.44 | 5.02 | 11.79 | 7.56 | 9.89 | 8.47 | 24.84 | 30.53 | 43.46 | 15.7 | 7.94 | 5.48 | 7.82 | 2.768 | 491.2 | 36.26 | 9.8 | 39 | 13.2 | 7.4 | 34 |  | 54.7 | 75 | 1631.8 | 0.761 | 6.31 | 91.254
COR2611081 | SAE 1020 | Noite | Normal | 15.04 | 6.04 | 29.85 | 25.09 | 10.53 | 2.12 | 11.32 | 25.94 | 35.49 | 12.4 | 12.14 | 2 | 7.14 | 2.862 | 547.5 | 31.97 | 6.54 | 37.3 | 20.7 | 11.3 | 45.5 | 16.8 | 65.4 | 65.04 | 1620.4 | 0.749 | 5.02 | 92.529
COR2611082 | SAE 1020 | Tarde | Normal | 29.31 | 30.67 | 11.27 | 0.08 | 17 | 6.09 | 5.59 | 28.08 | 37.92 | 17.46 | 6.86 |  | 4.4 | 2.172 | 496.8 | 30.63 | 9.76 | 38.8 | 9.3 | 8.5 | 29.6 | 16.2 | 47.5 | 75 |  | 0.828 | 6.49 | 91.535
COR2611083 | SAE 1020 | Noite | Normal | 3.78 | 13.22 | 26.65 | 37.4 | 2.88 | 14.58 | 1.49 | 29.27 | 36.55 | 16.95 | 4.52 | 2.01 | 4.89 | 2.157 | 558.4 | 31.99 | 11.54 | 34.1 | 9 | 15.5 | 36.7 | 16.6 | 57.5 | 75 | 1635.2 | 0.807 | 6.1 | 91.588
COR2611084 | SAE 1020 | Manha | Partidas | 12.83 | 2.96 | 48.71 | 15.68 | 12.94 | 1.26 | 5.62 | 24.4 | 32.54 | 17.91 | 8.6 | 4.7 | 4.55 | 1.817 | 511.5 | 31.72 | 8.14 | 28 | 13.2 | 17.2 | 34.2 | 11.7 | 50 | 75 | 1641.9 | 0.777 | 4.65 | 92.082
COR2611085 | SAE 1045 | Noite | Normal | 18.21 | 3.4 | 10.04 | 17.12 | 7.86 | 34.12 | 9.24 | 29.71 | 35.32 | 18.96 | 10.51 |  | 5.66 | 1.862 | 525.4 | 35.53 | 6.61 | 33.6 | 16.5 | 18.9 | 46.3 | 11.5 | 62.7 | 61.34 | 1625.5 | 0.801 | 3.99 | 90.545
COR2611086 | SAE 1020 | Manha | Normal | 25.62 | 13.5 | 39.81 | 4.47 | 8.38 | 4.38 | 3.84 | 28.78 | 39.13 | 15.6 | 8.85 | 7.64 | 3.2 | 2.508 | 522.4 | 34.07 | 6.33 | 37.8 | 14.7 | 8.7 | 33.4 | 14.7 | 52.9 | 75 |  | 0.817 | 5.78 | 91.906
COR2611087 | SAE 1020 | T | Normal | 59.38 | 12.18 | 9.57 | 2.05 | 8.16 | 2.41 | 6.26 | 28.85 | 34.95 | 14.8 | 5.79 |  |  | 2.361 | 460 | 32.2 | 8.63 | 32 | 8 | 14.4 | 35 | 19.1 | 56 | 70.9 | 1633.6 | 0.795 | 4.96 | 92.369
COR2611088 | SAE 1020 | Tarde | Normal | 3.09 | 5.94 | 27.84 | 19.58 | 18.39 | 7.52 | 17.65 | 23.93 | 34.12 | 15.5 | 8.41 | 5.18 |  | 2.202 | 560.1 | 31.86 | 9.31 | 28.9 | 15.5 | 19.4 | 34.4 | 9.6 | 46.8 | 75 | 1608.6 | 0.792 | 5.17 | 92.09
COR2611089 | CA-50 | Manha | Normal | 24.25 | 36.5 | 3.67 | 0.15 | 26.48 | 2.4 | 6.55 | 29.48 | 37.09 | 14.53 | 7.44 |  |  | 2.552 | 542.8 | 33.45 | 5.46 | 35.6 | 12.1 | 15.9 | 31.3 | 14.4 | 48.9 | 75 | 1624.8 | 0.805 | 4.55 | 91.538
COR2611090 | CA-50 | Noite | Paradas | 18.43 | 1.78 | 14.4 | 4.09 | 7.45 | 34.18 | 19.67 | 35.8 | 30.26 | 17.47 |  | 3.26 | 4.24 | 1.731 | 587.8 | 40.12 | 7.06 | 28 | 13.5 | 8 | 44.7 | 13.6 | 64.2 | 70.97 | 1625 | 0.719 | 6.12 | 89.823
COR2611091 | SAE 1020 | Tarde | Normal | 37.08 | 11.05 | 6.07 | 15.3 | 27.03 | 2.67 | 0.8 | 31.76 | 38.06 | 14.26 | 8.48 | 3.87 | 7.78 | 2.668 | 460 | 37.88 | 6.95 | 39 | 13.4 | 8.3 | 36.6 | 15.5 | 56.5 | 67.92 | 1629.7 | 0.722 | 3.51 | 91.098
COR2611092 | SAE 1020 | N | Normal | 10.79 | 42.81 | 6.13 | 1.13 | 15.6 | 6.16 | 17.38 | 29.75 | 41.79 | 14.76 | 8.54 | 2.32 | 5.42 | 2.832 | 565.8 | 33.3 | 7.78 | 38.6 | 15.7 | 19.9 | 37.5 | 14 | 54.3 | 75 | 1629.9 | 0.822 | 5.3 | 90.948
COR2611093 | SAE 1020 | manhã | Normal | 31.07 | 13.96 | 5.64 | 14.8 | 1.73 | 15.66 | 17.14 | 25.25 | 36.44 | 12.89 | 9.39 |  | 5.66 | 2.826 | 460 | 30.19 | 8.14 | 37.1 | 15.5 | 11.7 | 28 | 11.4 | 43.1 | 75 | 1612.5 | 0.818 | 6.55 | 92.468
COR2611094 | SAE 1020 | Noite | Normal | 28.37 | 11.42 | 32.59 | 2.85 | 5.22 | 14.44 | 5.11 | 28.01 | 31.47 | 19.74 | 9.13 | 4.36 | 5.31 | 1.595 | 470.6 | 30.54 | 9.06 | 31.2 | 15.5 | 23.2 | 36 | 15.7 | 57.7 | 70.63 | 1604.2 | 0.812 | 4.84 | 92.335
COR2611095 | SAE 1020 | Manha | Partidas | 29.96 | 6.35 | 38.41 | 18.35 | 3.19 | 0.08 | 3.66 | 25.57 | 39.58 | 19.03 | 6.58 | 5.29 | 6.35 | 2.08 | 499.8 | 33.56 | 7.46 | 36.7 | 12 | 10.3 | 39 | 10.2 | 53.6 | 69.16 | 1631.9 | 0.848 | 4.96 | 92.566
COR2611096 | CA-50 | Manha | Normal | 9.89 | 40.44 | 21.93 | 4.59 | 12.28 | 7.68 | 3.2 | 29.44 | 41.26 | 17.32 | 6.27 | 5.33 |  | 2.382 | 549.6 | 36.6 | 5.25 | 31.9 | 10.5 | 16.9 | 37.7 | 15.9 | 58.6 | 75 | 1603.7 | 0.767 | 7.29 | 90.818
COR2611097 | SAE 1020 | Tarde | Normal | 16.88 | 2.98 | 37.25 | 4.33 | 13.27 | 23.17 | 2.13 |  | 33.55 | 15.26 | 10.31 | 4.94 |  | 2.198 | 549.3 | 27 | 8.24 | 30.5 | 16.6 | 8.6 | 39.3 |  | 58 | 75 | 1633.7 | 0.783 | 4.05 | 92.309
COR2611098 | CA-50 | Noite | Partidas | 0.32 | 2.97 | 14.48 | 65.42 | 9.07 | 5.75 | 2 |  | 44.61 | 13.46 | 10.09 | 4.03 | 3.53 | 3.315 | 553 | 33.91 | 6.48 | 37.9 | 16.1 | 16.9 | 38.4 | 16.3 | 57.4 | 75 | 1628.6 | 0.745 | 6.87 | 91.02
COR2611099 | SAE 1020 | Tarde | Partidas | 42.5 | 9.45 | 5.49 | 6.66 | 25.66 | 4.91 | 5.34 | 27.87 | 39.07 | 12.77 | 8.92 |  | 5.52 | 3.061 | 460 | 33.08 | 7.69 | 33.1 | 15.5 | 15.5 | 35.1 | 12.4 | 50.9 | 70.74 | 1624.1 | 0.802 | 6.13 | 91.843
COR2611100 | SAE 1020 | Tarde | Normal | 35.04 | 13.59 | 18.97 | 19.26 | 10.71 | 0.52 | 1.91 | 28.98 | 36.29 | 16.96 | 7.01 | 6.46 | 6.27 | 2.14 | 467.8 | 32.27 | 8.63 | 35.3 | 10.4 | 20.7 | 32.7 | 15.3 | 51.4 | 75 |  | 0.786 | 4.93 | 92.721
COR2611101 | CA-50 | NOITE | Normal | 43.08 | 7.17 | 14.76 | 10.07 | 5.33 | 19.43 | 0.15 |  | 37.81 | 13.51 | 5.58 | 7.07 | 6.75 | 2.799 | 460 | 32.78 | 9.71 | 33 | 8.4 | 9.6 | 33.1 | 11.2 | 48.1 | 75 | 1614 | 0.773 | 5.29 | 91.81
COR2611102 | SAE 1020 | Manha | Normal | 81.86 | 7.18 | 2.17 | 4.14 | 2.01 | 1.44 | 1.19 | 25.61 | 31.87 | 14.37 |  | 4.24 | 6.58 | 2.217 | 460 | 30.01 | 5.65 | 30.9 | 16.3 | 17.6 | 30 | 18.4 | 54 | 75 | 1621.9 | 0.755 | 4.64 | 93.277
COR2611103 | CA-50 | Noite | Partidas | 8.71 | 26.3 | 13.54 | 13.65 | 11.11 | 16.2 | 10.49 | 34.54 | 34.42 | 14.72 |  | 5.32 | 5.61 | 2.338 | 553.1 | 36.54 | 11.66 | 30.7 | 17.8 | 11.4 | 39.3 | 17.7 | 61.7 | 75 | 1624.9 | 0.747 | 6.04 | 89.405
COR2611104 | CA-50 | Noite | Normal | 7.12 | 1.69 | 38.74 | 2.78 | 30.64 | 0.48 | 18.54 | 24.58 | 39.85 | 16.62 |  | 4.97 |  | 2.397 | 563.7 | 31.16 | 6.87 | 34.7 | 13.3 | 16.1 | 39.6 | 11.3 | 56.2 | 75 | 1618.6 | 0.771 | 5.1 | 92.62
COR2611105 | SAE 1045 | Tarde | Normal | 16.79 | 1.5 | 46.16 | 1.7 | 7.43 | 2.7 | 23.72 | 29.33 | 36.05 | 18.15 | 5.89 | 6.46 | 7.68 | 1.986 | 534.8 | 33.61 | 6.63 | 28 | 6 | 12.6 | 39.9 | 16.4 | 61.8 | 72.32 | 1622.7 | 0.751 | 4.81 | 91.275
COR2611106 | SAE 1020 | Tarde | Normal | 8.72 | 19.1 | 21.26 | 0.44 | 29.92 | 15.88 | 4.67 |  | 38.17 | 15.75 | 8.93 | 5.22 | 5.39 | 2.423 | 539.4 | 32.06 | 6.93 | 32.6 | 13.2 | 13.9 | 33.2 | 15.1 | 53.3 | 75 | 1601.1 | 0.768 | 3.74 | 91.653
COR2611107 | SAE 1020 | Noite | Normal | 7.04 | 9.5 | 19.1 | 0.36 | 30.93 | 32.79 | 0.28 | 24.69 | 38.22 | 14.15 | 8.35 | 4.51 | 6.64 | 2.701 | 542 | 34.24 | 11.5 | 34 | 15 | 14.2 | 31.7 | 10.3 | 47.2 | 75 | 1593.1 | 0.827 | 5.66 | 92.399
COR2611108 | SAE 1045 | Noite | Normal | 24.07 | 8.52 | 16.76 | 3.08 | 20.29 | 0.55 | 26.73 | 26.86 | 42.6 | 16.23 | 6.78 | 6.48 | 5 | 2.624 | 525.7 | 28.24 | 9.68 | 40.8 | 13 | 9.4 | 35.5 | 15 | 53.3 | 75 | 1641.1 | 0.822 | 4.42 | 91.9
COR2611109 | SAE 1020 | Tarde | Normal | 14.34 | 25.12 | 21.12 | 10.76 | 26.71 | 0.94 | 1.01 | 30.57 | 29.69 | 16 | 8.62 |  | 6.83 | 1.856 | 523.4 | 34.6 | 7.63 | 28 | 13.5 | 19 | 41.9 | 13.3 | 59.2 | 67.4 | 1627.8 | 0.779 | 4.49 | 90.746
COR2611110 | CA-50 | Tarde | Partidas | 39.44 | 5 | 8.79 | 18.42 | 16.93 | 8.01 | 3.39 | 28.57 | 45.63 | 15.25 | 8.26 | 3.35 | 4.55 | 2.992 | 467.7 | 34 | 8.2 | 43.5 | 10.1 | 10.7 | 37.9 | 20 | 62.1 | 66.67 | 1632.3 | 0.766 | 5.55 | 91.95
COR2611111 | CA-50 | Noite | Normal | 16.79 | 27.08 | 4.95 | 14.61 | 0.23 | 13.32 | 23.02 | 30.57 | 35.41 | 11.98 | 5.71 |  | 7.29 | 2.955 | 521.6 | 34.46 | 11.77 | 35.9 | 8.3 | 17.7 | 31.9 | 13.6 | 49.1 | 75 | 1612.6 | 0.771 | 5 | 91.265
COR2611112 | SAE 1020 | TARDE | Normal | 24.77 | 3.17 | 32.86 | 4.08 | 3.41 | 13.95 | 17.76 |  | 41.02 | 14.31 | 8.24 |  | 3.47 | 2.867 | 498.7 | 33.53 | 11.86 | 37.6 | 13.4 | 13.5 | 33.9 | 13.6 | 55.4 | 75 | 1612.1 | 0.834 | 4.24 | 91.834
COR2611113 | SAE 1045 | Manha | Paradas | 17.29 | 14.79 | 49.99 | 5.4 | 3.17 | 7.48 | 1.89 | 32.09 | 40.03 | 15.84 | 9.19 | 5.01 | 4.76 | 2.527 | 545.5 | 32.75 | 9.17 | 37 | 11.8 | 12.7 | 37.8 |  | 54.4 | 75 | 1631.2 | 0.817 | 5.8 | 90.172
COR2611114 | SAE 1045 | Noite | Normal | 9.86 | 34.47 | 5.15 | 27.42 | 1.66 | 9.52 | 11.91 |  | 41.41 | 16.64 | 8.26 |  | 8.27 | 2.489 | 515.7 | 36.05 | 9.02 | 33.2 | 11.3 | 19.2 | 31.3 |  | 49.8 | 75 | 1630.7 | 0.802 | 5.79 | 90.163
COR2611115 | SAE 1020 | Tarde | Normal | 23.76 | 50.66 | 8.34 | 2.06 | 13.07 | 0.79 | 1.31 | 30.92 | 41.58 | 14.42 | 6.85 | 4.81 | 5.95 | 2.883 | 478.6 | 34.59 | 9.83 | 37.7 | 11 | 9.3 | 35.1 | 15.9 | 55 | 73.63 | 1621.3 | 0.806 | 3.57 | 90.994
COR2611116 | SAE 1020 | TARDE | Normal | 19.05 | 0.75 | 50.1 | 10 | 8.79 | 9.54 | 1.78 | 23.82 | 38.35 | 14.31 | 8.2 |  | 5.51 | 2.681 | 543 | 29.68 | 8.06 | 35.6 | 13.2 | 11.7 | 41.9 | 12.1 | 58.1 | 70.04 | 1642.3 | 0.831 | 5.09 | 92.885
COR2611117 | SAE 1020 | Tarde | Normal | 23.86 | 19.93 | 12.11 | 8.92 | 8.72 | 9.58 | 16.88 | 27.99 | 32.41 | 13.95 | 9.51 |  | 7.89 | 2.323 | 491.3 | 31.26 | 10.94 | 28 | 15.5 | 17.6 | 33 | 12 | 48 | 75 | 1611.4 | 0.787 | 4.22 | 92.245
COR2611118 | SAE 1020 | Tarde | Normal | 24.25 | 24.48 | 9.03 | 5.97 | 19.45 | 12.45 | 4.38 | 28.92 | 30.57 | 13.78 |  | 3.35 |  | 2.218 | 558.3 | 33.9 | 8.96 | 28 | 17.3 | 12.9 | 37.8 | 11.9 | 54 | 75 | 1619.6 | 0.816 | 5.23 | 91.737
COR2611119 | SAE 1045 | Manha | Normal | 6.78 | 6.48 | 76.17 | 3.04 | 0.89 | 4.78 | 1.86 | 23.16 | 37.04 | 14.64 | 8.85 | 3.35 | 6.34 | 2.529 | 525.5 | 27.67 | 7.07 | 37.5 | 15.2 | 13.8 | 34.3 | 10.2 | 47.7 | 75 |  | 0.766 | 6.12 | 93.096
COR2611120 | SAE 1045 | T | Normal | 23.99 | 13.3 | 16.2 | 10.91 | 16.21 | 5.42 | 13.98 | 22.78 | 39.24 | 14.11 | 6.41 | 4.9 |  | 2.781 | 483.5 | 28.3 | 8.72 | 32.7 | 12.1 | 13.3 | 31.5 | 14.2 | 48.7 | 75 | 1623.2 | 0.841 | 5.33 | 92.945
COR2611121 | SAE 1020 | Manha | Normal | 3.83 | 11.47 | 12.1 | 54.77 | 3.86 | 5.83 | 8.13 | 27.8 | 35.79 | 14.5 | 10.47 | 5.29 | 5.71 | 2.468 | 604.3 | 34.02 | 11.79 | 32.9 | 14.3 | 8.4 | 39.6 | 12.6 | 55.5 | 75 | 1630.4 | 0.761 | 5.19 | 91.644
COR2611122 | CA-50 | Tarde | Paradas | 34.74 | 15.34 | 22.91 | 20.36 | 5.45 | 1.13 | 0.09 | 30.29 | 37.38 | 14.82 | 9.69 | 3.8 | 4.42 | 2.522 | 506.6 | 33.56 | 10.05 | 33.7 | 15.3 | 15.4 | 41.6 | 16.4 | 60.1 | 65.81 | 1634.3 | 0.795 | 3.87 | 90.976
COR2611123 | SAE 1020 | NOITE | Normal | 43.17 | 8.46 | 10.17 | 2.13 | 26.25 | 0.61 | 9.2 | 27.31 | 35.29 | 14.56 | 6.56 |  |  | 2.424 | 461.2 | 31.39 | 8.56 | 32.4 | 10 | 10.1 | 32.7 | 13.7 | 49.6 | 75 | 1618.8 | 0.752 | 3.14 | 92.382
COR2611124 | SAE 1020 | Manha | Normal | 14.23 | 2.86 | 12.73 | 23.76 | 30.43 | 1.45 | 14.54 | 31.2 | 40.99 | 17.43 | 6.01 |  | 6.1 | 2.352 | 530 | 35.2 | 10.52 | 39.3 | 7.2 | 15 | 32.5 | 18.5 | 54 | 75 | 1618 | 0.774 | 5.74 | 90.829
COR2611125 | SAE 1020 | Noite | Partidas | 13.98 | 22.47 | 40.68 | 7.37 | 7.18 | 1.34 | 6.98 | 31.36 | 34.99 | 19.34 | 8.84 | 4.87 | 7 | 1.809 | 582 | 36.55 | 10.06 | 37.4 | 13.8 | 13 | 43.4 | 13.5 | 59 | 72.47 | 1624.6 | 0.735 | 5.91 | 90.883
COR2611126 | SAE 1020 | NOITE | Normal | 5.29 | 30.96 | 23.13 | 26.98 | 12.42 | 0.72 | 0.49 | 32.19 | 35.74 | 15.07 | 8.52 | 3.55 | 6.83 | 2.372 | 540 | 33.35 | 8.61 | 31.4 | 13.5 | 11.9 | 30.2 | 16.9 | 53.8 | 75 | 1628.7 | 0.851 | 5.39 | 90.905
COR2611127 | CA-50 | Noite | Normal | 9.52 | 24.21 | 13.97 | 2.81 | 29.81 | 15.62 | 4.07 | 31.35 | 39.29 | 12.97 | 7.89 |  | 6.62 | 3.029 | 507.1 | 32.37 | 7.99 | 36.8 | 15.2 | 14.3 | 36.5 | 14.6 | 55.1 | 74.96 | 1621 | 0.776 | 5.99 | 91.399
COR2611128 | SAE 1045 | Manha | Normal | 42.25 | 3.52 | 30.71 | 6.56 | 2.18 | 7.75 | 7.03 | 24.11 | 42.62 | 13.33 | 11.53 | 5.67 | 7.04 | 3.197 | 505.5 | 29.96 | 8.49 | 40.9 | 20.8 | 14.8 | 38.9 | 13.5 | 59.8 | 70.23 | 1623.4 | 0.761 | 5.18 | 92.989
COR2611129 | SAE 1020 | Noite | Normal | 35.66 | 12.49 | 1.33 | 2.53 | 5.83 | 18.76 | 23.4 |  | 42.29 | 15.46 | 9.96 | 5.98 | 6.85 | 2.736 | 460 | 29.74 | 9.79 | 34.4 | 15.4 | 15 | 33.4 | 16.6 | 52.9 | 74.45 | 1632 | 0.812 | 4.72 | 92.949
COR2611130 | CA-50 | Manha | Normal | 8.01 | 17.75 | 46 | 5.98 | 2.8 | 18.99 | 0.49 | 27.76 | 36.21 | 16.06 | 7.34 | 4.79 | 7.04 | 2.255 | 522.8 | 34.52 | 8.22 | 29.2 | 13.8 | 16.8 | 42.7 | 14.5 | 62.8 | 66.12 | 1616.9 | 0.744 | 5.59 | 91.495
COR2611131 | CA-50 | Manha | Paradas | 33.19 | 11.99 | 9.62 | 22.54 | 1.37 | 7.15 | 14.14 | 33.89 | 37.14 | 15.89 | 11.36 | 4.34 | 4.39 | 2.337 | 505.5 | 38.26 | 9.83 | 32.2 | 19.8 | 13.3 | 35.4 | 12.9 | 52.8 | 75 | 1607.2 | 0.841 | 5.62 | 90.697
COR2611132 | SAE 1045 | Manha | Normal | 31.41 | 20.22 | 19.23 | 16.99 | 9.04 | 3.02 | 0.1 | 30.22 | 38.58 | 13.6 | 7.4 | 6.6 |  | 2.838 | 460 | 33.99 | 9.37 | 35.8 | 11.2 | 15.4 | 42.9 | 16.1 | 62.6 | 57.95 | 1616.5 | 0.81 | 3.71 | 90.922
COR2611133 | CA-50 | Tarde | Normal | 33.75 | 5.85 | 13.44 | 8.85 | 7.41 | 2.17 | 28.52 | 27.42 | 41.21 | 17.35 | 8.49 | 3.09 | 3.88 | 2.375 | 460 | 33.72 | 5.98 | 41.9 | 16.6 | 11.8 | 36.1 | 18.7 | 59.4 | 68.78 | 1619.7 | 0.841 | 6.79 | 91.8
COR2611134 | CA-50 | Noite | Normal | 3.54 | 2.12 | 15.35 | 13.58 | 59.69 | 2.91 | 2.81 | 29.23 | 35.8 | 14.62 | 5.88 |  | 7.19 | 2.449 | 585.8 | 32.83 | 6.53 | 32.6 | 10.2 | 8.7 | 45.7 | 18.8 | 65.7 | 69.18 | 1618.8 | 0.694 | 5.63 | 90.808
COR2611135 | SAE 1020 | Tarde | Normal | 44.82 | 6.95 | 14.95 | 12.48 | 14.66 | 1.07 | 5.06 | 25.65 | 38.06 | 20.42 | 6.93 | 3.49 | 8.89 | 1.864 | 470.1 | 35.11 | 7.55 | 35.8 | 10.2 | 15.4 | 31.8 | 13.3 | 50.2 | 75 | 1641.7 | 0.785 | 4.81 | 92.548
COR2611136 | SAE 1045 | Noite | Normal | 19.58 | 22.19 | 33.14 | 1.64 | 2.88 | 15.66 | 4.91 | 29.89 | 37.19 | 12.8 | 9.84 |  | 6.13 | 2.906 | 554.5 | 33.34 | 8.37 | 35.9 | 18 | 10.8 | 43.7 | 19.5 | 68.4 | 68.5 |  | 0.747 | 6.24 | 90.808
COR2611137 | SAE 1045 | Tarde | Partidas | 3.69 | 17.4 | 34.29 | 0.59 | 37.73 | 1.23 | 5.07 | 32.7 | 34.75 | 12.94 |  |  |  | 2.686 | 532.3 | 34.73 | 7.7 | 29 | 15.8 | 11.6 | 40 | 14.9 | 60.3 | 71.84 | 1626.5 | 0.756 | 5.16 | 90.364
COR2611138 | SAE 1020 | Manha | Normal | 3.58 | 10.09 | 46.62 | 8.15 | 1.32 | 22.53 | 7.7 | 29.7 | 40.45 | 12.37 | 7.69 |  | 5.63 | 3.27 | 536.2 | 33.22 | 7.6 | 38.5 | 11.8 | 16.2 | 39.8 | 9.1 | 53.5 | 72.66 | 1645 | 0.746 | 4.58 | 91.915
COR2611139 | SAE 1020 | Manha | Paradas | 10.8 | 16.43 | 4.2 | 14.97 | 21.95 | 2.91 | 28.73 |  | 37.08 | 10.81 | 8.12 | 5.16 | 6.64 | 3.429 | 555.3 | 33.16 | 9.52 | 32.9 | 13.6 | 12.7 | 36.4 | 15.8 | 57.3 | 75 | 1626.4 | 0.794 | 4.7 | 89.909
COR2611140 | SAE 1020 | Manha | Normal | 12.65 | 40.2 | 5.28 | 14.3 | 22.45 | 2.99 | 2.13 |  | 37.95 | 13.39 | 11 |  | 6.55 | 2.834 | 551.3 | 32.93 | 8.9 | 32.8 | 20 | 17.2 | 41.1 | 19.6 | 64.9 | 72.46 | 1623.1 | 0.788 | 7.63 | 91.766
COR2611141 | CA-50 | Noite | Normal | 15.08 | 4.83 | 27.57 | 0.27 | 17.88 | 17.19 | 17.18 | 28.99 | 39.09 | 16.55 |  | 4.73 | 4.97 | 2.362 | 546 | 33.87 | 8.44 | 38.6 | 9.9 | 20.6 | 39.5 | 7.6 | 50.7 | 74.62 |  | 0.815 | 6.07 | 91.479
COR2611142 | CA-50 | noite | Paradas | 9.33 | 27.29 | 21.6 | 24.07 | 11.45 | 2.87 | 3.39 | 31.5 | 45.25 | 15.47 | 11.4 | 6.18 |  | 2.924 | 593.1 | 34.82 | 9.98 | 44.6 | 20.7 | 14.9 | 42.7 | 14.8 | 63.1 | 75 | 1621.7 | 0.79 | 4.39 | 90.226
COR2611143 | SAE 1020 | Tarde | Normal | 49.23 | 10.17 | 12.18 | 8.52 | 9.95 | 2.48 | 7.47 | 27.96 | 33.96 | 14.35 |  | 5.74 | 7.57 | 2.366 | 460 | 33.86 | 9.69 | 32.2 | 8.9 | 15.4 | 34.9 |  | 50.9 | 71.19 | 1619.1 | 0.824 | 3.75 | 92.309
COR2611144 | SAE 1045 | Manha | Normal | 7.32 | 22.16 | 25.73 | 2.88 | 12.11 | 9.21 | 20.58 | 27.8 | 32.96 | 12.46 | 10.11 | 4.1 |  | 2.645 | 532.2 | 32.41 | 5.38 | 29.5 | 18.1 | 11.8 | 33.7 | 15.8 | 52.8 | 75 | 1615.4 | 0.814 | 4.38 | 90.904
COR2611145 | SAE 1045 | Tarde | Normal | 27.91 | 0.29 | 17.09 | 6.96 | 10.28 | 13.67 | 23.8 | 28.52 | 36.13 | 14.05 | 9.72 | 4.62 | 5.3 | 2.572 | 529.1 | 33.4 | 10.6 | 35 | 15.7 | 19.9 | 39.5 | 15.3 | 58.6 | 72.36 | 1620.8 | 0.761 | 3.78 | 91.251
COR2611146 | SAE 1020 | tarde | Partidas | 14.28 | 13.34 | 16.97 | 20.44 | 5.21 | 1.87 | 27.88 |  | 44.98 | 18.13 | 9.17 |  | 8.48 | 2.481 | 469.9 | 32.99 | 9.47 | 39.8 | 17.4 | 8.5 | 36.8 | 11.4 | 53.4 | 69 | 1628.9 | 0.768 | 3.77 | 91.651
COR2611147 | SAE 1020 | manhã | Partidas | 31.99 | 19.11 | 16.38 | 2.58 | 12.8 | 0.82 | 16.32 |  | 41.67 | 14.64 | 9.85 | 5.45 | 5.57 | 2.846 | 466.6 | 33.75 | 9.6 | 39.6 | 16.8 | 16.1 | 35.1 | 12.4 | 50.5 | 71.87 | 1625.2 | 0.833 | 3.5 | 91.536
COR2611148 | SAE 1020 | T | Normal | 9.49 | 30.16 | 13.48 | 7.32 | 8.54 | 19.61 | 11.4 |  | 37.71 | 15.73 |  | 2.88 | 3 | 2.397 | 540.7 | 27.59 | 10.85 | 32.6 | 14.4 | 10.5 | 42.8 | 11.7 | 59.8 | 68.15 | 1628.1 | 0.754 | 5.6 | 90.799
COR2611149 | SAE 1045 | M | Normal | 45.91 | 7.9 | 26.56 | 0.55 | 2.97 | 1.82 | 14.3 | 28.46 | 35.11 | 9.87 | 7.72 |  | 7.56 | 3.558 | 466.9 | 33.2 | 8.19 | 33 | 11.7 | 13 | 37.5 | 18.3 | 62.4 | 67.32 | 1614.2 | 0.812 | 6.22 | 92.427
COR2611150 | SAE 1020 | Noite | Normal | 17.93 | 23 | 16.42 | 6.97 | 16.38 | 9.05 | 10.25 | 30.98 | 38.61 | 12.82 | 8.81 | 6.42 | 5.91 | 3.012 | 531.9 | 35.37 | 8.69 | 33.9 | 14.9 | 10.5 | 37.5 | 9.6 | 50.9 | 75 | 1630 | 0.822 | 5.64 | 90.62
COR2611151 | SAE 1045 | Tarde | Paradas | 15.21 | 9.84 | 12.1 | 2.94 | 38.55 | 18.43 | 2.92 | 35.17 | 34.66 | 14.76 | 7.31 |  | 5.26 | 2.348 | 545.4 | 38.12 | 9.4 | 31.4 | 10.5 | 15.8 | 41.8 |  | 61.6 | 70.4 | 1613.4 | 0.813 | 4.81 | 89.285
COR2611152 | SAE 1045 | Tarde | Normal | 16.75 | 18.72 | 6.03 | 9.66 | 1.08 | 4.13 | 43.62 | 33.32 | 33.27 | 18.69 | 11.55 |  | 4.61 | 1.78 | 535.4 | 35.71 | 7.12 | 28 | 17.1 | 15.1 | 30.3 | 18.1 | 52.9 | 75 | 1622.1 | 0.824 | 4.91 | 90.453
COR2611153 | CA-50 | Tarde | Paradas | 25.16 | 11.06 | 17.3 | 24.47 | 12.67 | 6.22 | 3.11 |  | 37.53 | 12.36 | 6.48 | 7.19 | 5.82 | 3.038 | 560.7 | 34.51 | 9.08 | 35.5 | 7.7 | 13.2 | 41.2 | 14.6 | 60.5 | 73.45 | 1618.7 | 0.781 | 4.6 | 91.124
COR2611154 | SAE 1045 | Manha | Paradas | 20.3 | 24.58 | 13.69 | 16.52 | 18.18 | 6.04 | 0.69 | 35.71 | 34.72 | 13.32 | 9.23 | 4.75 | 6.13 | 2.607 | 564.8 | 38.05 | 6.55 | 32.3 | 15 | 11.3 | 37.5 | 21 | 62.7 | 75 | 1642.2 | 0.832 | 5.05 | 89.429
COR2611155 | SAE 1020 | NOITE | Normal | 29.19 | 5.56 | 14.59 | 21.04 | 6.3 | 0.25 | 23.07 | 27.62 | 37.31 | 17.53 | 8.1 |  | 5.37 | 2.129 | 533 | 34.05 | 8.89 | 35.2 | 13.7 | 15.6 | 32.6 | 15.4 | 51.8 | 75 | 1610.2 | 0.735 | 3.62 | 91.896
COR2611156 | SAE 1020 | Manha | Normal | 12.58 | 27.16 | 21.54 | 3.8 | 10.85 | 0.51 | 23.55 | 26.78 | 36.32 | 15.08 | 7.37 | 7.24 | 4.44 | 2.408 | 486.1 | 32.35 | 6.49 | 35.5 | 10.5 | 13 | 31.7 | 18.2 | 54.9 | 75 | 1632.5 | 0.805 | 5.03 | 91.69
COR2611157 | SAE 1045 | Manha | Normal | 15.45 | 1.42 | 26.07 | 3.25 | 30.59 | 7.34 | 15.88 | 31.72 | 31.09 | 14.94 | 8.21 | 6.08 |  | 2.082 | 532.5 | 33.01 | 7.22 | 28 | 15.1 | 12.9 | 43 | 11.4 | 58.2 | 66.81 | 1613.2 | 0.756 | 4.78 | 91.313
COR2611158 | SAE 1020 | Manha | Normal | 7.34 | 2 | 29.58 | 24.54 | 4.61 | 3.85 | 28.08 |  | 40.02 | 14.96 | 8.73 | 5.63 | 3 | 2.675 | 576 | 30.68 | 7.3 | 36.2 | 16.3 | 13 | 43.9 | 15.9 | 63.2 | 70.91 | 1636.2 | 0.734 | 5.41 | 91.712
COR2611159 | SAE 1020 | MANHA | Normal | 5.52 | 15.36 | 3.28 | 1.81 | 5.97 | 30.98 | 37.08 | 29.27 | 35.92 | 15.49 | 6.16 | 4.31 | 6.63 | 2.319 | 568 | 34.76 | 7.34 | 36.1 | 10.6 | 21.2 | 34.9 | 8.1 | 44.8 | 75 | 1616.2 | 0.835 | 4.32 | 90.535
COR2611160 | SAE 1020 | Noite | Partidas | 16.32 | 10.9 | 17.82 | 23.5 | 12.24 | 11.92 | 7.3 | 31.14 | 33.75 | 13.3 | 9.11 | 7.32 | 6.83 | 2.538 | 528.5 | 32.83 | 10.38 | 28.7 | 15.1 | 10.6 | 38.3 | 15.6 | 58.7 | 74.44 | 1614.8 | 0.757 | 5.25 | 90.982
COR2611161 | SAE 1020 | Manha | Paradas | 27.34 | 0.26 | 16.84 | 13.08 | 5.11 | 28.5 | 8.87 | 32.38 | 38.13 | 18 |  | 5.19 | 5.97 | 2.119 | 488.9 | 38.55 | 8.15 | 33.5 | 11.4 | 14.6 | 30.1 | 13.8 | 47.1 | 75 | 1631.3 | 0.748 | 5.18 | 90.328
COR2611162 | SAE 1020 | Tarde | Partidas | 19.29 | 51.97 | 3.42 | 2.32 | 6.25 | 15.43 | 1.31 | 30.19 | 38.72 | 15.73 | 5.11 | 5.15 | 4.18 | 2.461 | 553.4 | 33.69 | 5.14 | 33.3 | 7 | 10.2 | 43.3 | 8 | 54.9 | 69.02 | 1638.6 | 0.773 | 4.47 | 90.941
COR2611163 | SAE 1020 | Noite | Normal | 8.14 | 41.07 | 32.79 | 7.3 | 0.53 | 5.33 | 4.84 | 27.03 | 40.14 | 15.23 | 9.46 | 3.67 |  | 2.636 | 535.5 | 32.53 | 7.92 | 36.7 | 13.4 | 20.5 | 38.3 | 16.2 | 58.3 | 75 | 1641.5 | 0.822 | 6.14 | 91.792
COR2611164 | SAE 1020 | Manha | Normal | 22.87 | 3.95 | 18.45 | 16.9 | 9.1 | 20.18 | 8.56 | 32.68 | 36.42 | 14.57 | 6.87 | 4.6 | 7.44 | 2.499 | 517.9 | 35.02 | 5.85 | 38.9 | 11.9 | 15.3 | 38.8 | 14.7 | 59 | 72.16 | 1619.5 | 0.784 | 4.9 | 90.929
COR2611165 | CA-50 | Manha | Normal | 31.49 | 18.55 | 12.39 | 6.07 | 3.36 | 6.98 | 21.15 | 24.82 | 36.12 | 12.68 | 7.55 |  | 5.83 | 2.848 | 486.6 | 27.92 | 9.67 | 31.2 | 13.9 | 15.1 | 33.9 | 12.2 | 51.9 | 75 | 1595.9 | 0.767 | 6.23 | 92.335
COR2611166 | SAE 1020 | Tarde | Normal | 9.43 | 1.68 | 50.51 | 1.05 | 33.36 | 1.27 | 2.71 | 31.89 | 37.94 | 14.2 | 8.95 | 5.94 | 5.69 | 2.672 | 532 | 34.42 | 7.91 | 32 | 14.6 | 14.9 | 34.2 | 12.8 | 51 | 75 | 1621.8 | 0.8 | 4.42 | 91.203
COR2611167 | CA-50 | Manha | Paradas | 30.76 | 9.21 | 34.33 | 0.85 | 16.91 | 3.47 | 4.48 | 29.36 | 37.83 | 13.19 | 10.48 | 6.16 | 7 | 2.867 | 479.5 | 33.7 | 10.31 | 33.1 | 18.7 | 5.4 | 36 | 13 | 53.6 | 72.02 | 1612.2 | 0.753 | 4.54 | 90.729
COR2611168 | SAE 1020 | Manha | Normal | 41.18 | 15.22 | 23.13 | 1.48 | 6.05 | 6.88 | 6.07 | 32.96 | 34.79 | 14.49 | 10.46 | 6.35 |  | 2.4 | 460 | 35.12 | 11.63 | 31.8 | 15 | 18 | 34.5 |  | 51.6 | 71.95 | 1628.4 | 0.765 | 5.37 | 91.956
COR2611169 | SAE 1045 | Tarde | Normal | 4.7 | 10.82 | 61.74 | 4.21 | 10.25 | 6.82 | 1.47 | 28.43 | 34.29 | 14.46 | 8.05 | 3.76 |  | 2.371 | 536.6 | 31.08 | 11.76 | 32.9 | 10.6 | 12.5 | 33.4 | 13.9 | 49 | 75 | 1620 | 0.78 | 5.31 | 91.757
COR2611170 | SAE 1020 | Manha | Paradas | 17.41 | 16.14 | 5.84 | 25.84 | 26.59 | 2.8 | 5.39 | 35.48 | 44.31 | 15.65 | 8.58 | 5.19 | 3.04 | 2.831 | 498 | 35.74 | 10.91 | 40.3 | 14.3 | 13.2 | 28 | 15.8 | 48.6 | 75 | 1616.1 | 0.826 | 4.31 | 89.753
COR2611171 | SAE 1045 | Noite | Normal | 12.91 | 5.19 | 21.62 | 7.61 | 15.94 | 35.87 | 0.86 | 35.3 | 37.94 | 17.23 | 11.36 | 4.74 | 6.06 | 2.201 | 532.3 | 37.37 | 7.62 | 33.2 | 18.9 | 14.4 | 35.4 | 13.6 | 54.4 | 75 |  | 0.755 | 6.03 | 90.364
COR2611172 | CA-50 | T | Paradas | 21.45 | 10.8 | 14.1 | 6.89 | 13.14 | 21.2 | 12.41 | 29.29 | 34.3 | 15.06 | 6.35 | 7.53 |  | 2.277 | 538.8 | 30.95 | 8.68 | 30.2 | 13.4 | 18.9 | 40.3 | 11.6 | 55.6 | 72.29 | 1626.3 | 0.798 | 4.75 | 91.233
COR2611173 | SAE 1020 | Noite | Partidas | 32.61 | 7.17 | 49.42 | 4.71 | 2.41 | 0.07 | 3.6 | 26.33 | 35.36 | 14.4 |  | 5.75 | 5.09 | 2.455 | 492.4 | 33.63 | 8.04 | 33.1 | 14.5 | 17.6 | 28 | 14.4 | 47.2 | 75 | 1616.5 | 0.777 | 6.43 | 92.505
COR2611174 | SAE 1045 | Noite | Normal | 51.62 | 8.69 | 32.88 | 4.41 | 1.39 | 0.07 | 0.94 |  | 35.14 | 18.38 | 8.1 | 4.38 | 5.37 | 1.912 | 460 | 32.37 | 8.93 | 28 | 13.1 | 15.5 | 32.7 | 12.7 | 47.5 | 75 | 1622.9 | 0.773 | 6.84 | 92.664
COR2611175 | SAE 1020 | Noite | Normal | 20.85 | 1.41 | 37.55 | 9.43 | 9.59 | 4.41 | 16.76 | 25.39 | 35.02 | 17.13 | 6.61 | 4.12 |  | 2.045 | 542.5 | 30.56 | 9.67 | 32.6 | 9.4 | 17.1 | 47.1 | 15.1 | 64.7 | 62.25 | 1628.2 | 0.72 | 4.48 | 92.277
COR2611176 | CA-50 | Tarde | Paradas | 38.13 | 6.32 | 29.62 | 1.33 | 13.21 | 0.7 | 10.7 | 31.98 | 32.8 | 16.08 |  | 3.9 | 5.4 | 2.04 | 522.9 | 33.83 | 8.55 | 28 | 12.2 | 17.1 | 34.9 | 12.1 | 49 | 75 | 1618.8 | 0.751 | 4.46 | 91.316
COR2611177 | SAE 1020 | Tarde | Normal | 43.97 | 11.3 | 3.75 | 6.91 | 31.25 | 1.3 | 1.52 | 26.44 | 41.65 | 16.33 | 7.9 | 5.3 | 6.01 | 2.551 | 507.2 | 28.71 | 10.89 | 38 | 13 | 11.3 | 37.6 | 16.8 | 59.9 | 72.9 | 1619.5 | 0.771 | 4.98 | 92.841
COR2611178 | SAE 1020 | noite | Normal | 3.05 | 15.13 | 24.13 | 39.96 | 2.36 | 12.2 | 3.16 | 34.39 | 43.27 | 13.83 | 6.53 | 4.77 | 4.06 | 3.129 | 581.8 | 35.17 | 8.73 | 37.6 | 7.3 | 11.5 | 36.5 | 14.4 | 55.9 | 75 | 1633 | 0.733 | 5.01 | 90.042
COR2611179 | SAE 1020 | Tarde | Normal | 15.15 | 46.35 | 4.09 | 9.27 | 23.79 | 0.32 | 1.03 | 30.12 | 38.64 | 14.96 | 8.4 | 2 | 6.64 | 2.583 | 537.9 | 35.43 | 11.83 | 31.2 | 12.4 | 18.9 | 42.6 | 11.7 | 60.1 | 68.19 |  | 0.784 | 6.36 | 91.104
COR2611180 | SAE 1020 | Tarde | Partidas | 4.55 | 0.04 | 13.88 | 23.96 | 8.62 | 8.54 | 40.41 | 32.65 | 39.13 | 13.74 | 7.52 | 4.69 | 9.96 | 2.847 | 561.1 | 32.65 | 9.27 | 35.6 | 11.2 | 12.8 | 32.9 | 15.5 | 52.4 | 75 | 1636.2 | 0.798 | 2.88 | 90.99
COR2611181 | SAE 1045 | Manha | Normal | 16.03 | 7.66 | 3.74 | 56.19 | 8.28 | 5.56 | 2.54 | 35.49 | 34.85 | 14.53 | 10.76 | 6.53 | 8.98 | 2.399 | 495.9 | 37.8 | 9.98 | 37.6 | 15.5 | 17.1 | 31.1 | 11.1 | 46.3 | 75 | 1622.8 | 0.801 | 4.86 | 90.476
COR2611182 | SAE 1020 | Tarde | Normal | 24.54 | 7.45 | 21.27 | 7.39 | 34.91 | 0.52 | 3.93 | 29.51 | 38.66 | 13.27 | 9.62 | 4.75 | 6.14 | 2.914 | 509.5 | 29.74 | 9.04 | 31 | 13.5 | 13.7 | 33 | 8.5 | 46.1 | 75 |  | 0.792 | 4.79 | 92.021
COR2611183 | SAE 1020 | Tarde | Normal | 50.09 | 3.47 | 8.91 | 10.28 | 5.52 | 5.54 | 16.2 | 26.88 | 42.81 | 17.62 | 9.44 | 8.77 | 4.63 | 2.429 | 499.4 | 31.61 | 7.05 | 41.8 | 14.4 | 13 | 36.1 | 20.2 | 60.6 | 74.76 | 1615.9 | 0.762 | 6.24 | 92.168
COR2611184 | SAE 1045 | MANHA | Paradas | 18.07 | 2.64 | 31.54 | 14.01 | 0.55 | 0.06 | 33.12 | 27.53 | 38.93 | 14.12 | 7.99 | 4.93 | 7.52 | 2.757 | 506.4 | 31.95 | 9.26 | 37.4 | 11.8 | 13.8 | 34.7 | 22.6 | 60.2 | 75 | 1610.7 | 0.734 | 5.9 | 92.023
COR2611185 | SAE 1020 | Manha | Normal | 25.01 | 0.32 | 57.37 | 5.31 | 7.02 | 4.85 | 0.12 | 27.59 | 34.84 | 17.64 |  | 6.11 | 4.79 | 1.975 | 478.6 | 31.41 | 10.78 | 30 | 15 | 11.4 | 38 | 7.7 | 50.8 | 68.03 | 1620.6 | 0.712 | 4.63 | 91.323
COR2611186 | CA-50 | Manha | Normal | 22.73 | 14.25 | 12.05 | 9.75 | 2.67 | 10.27 | 28.27 |  | 40.52 | 14.78 | 9.45 |  | 5.16 | 2.741 | 507.3 | 31.41 | 6.06 | 40.1 | 15.4 | 19.6 | 31 | 14.8 | 48.7 | 75 | 1620.3 | 0.758 | 5.86 | 91.806
COR2611187 | CA-50 | Manha | Normal | 11.96 | 9.67 | 9.57 | 8.59 | 25.9 | 10.22 | 24.1 | 27.02 | 29.07 | 13.97 |  | 5.19 | 4.99 | 2.081 | 490.3 | 30.62 | 10.01 | 28 | 14 | 9 | 37.2 | 15.2 | 55.7 | 71.17 | 1629.6 | 0.771 | 4.43 | 91.306
COR2611188 | SAE 1045 | Manha | Normal | 0.13 | 58.84 | 7.7 | 13.95 | 3.14 | 8.2 | 8.03 | 29.82 | 39.13 | 12.11 | 7.57 | 3.99 |  | 3.232 | 607.6 | 33.49 | 8.56 | 33.4 | 12.6 | 14.1 | 42.1 | 13.6 | 59.2 | 75 | 1625.2 | 0.748 | 5.83 | 91.052
COR2611189 | SAE 1020 | Manha | Normal | 16.73 | 16.52 | 6.3 | 0.69 | 38.11 | 10.47 | 11.17 | 27.68 | 37.81 | 13.22 | 5.47 | 4.64 | 6.82 | 2.86 | 565.7 | 32.77 | 6.32 | 32.2 | 8.6 | 7.8 | 44.1 |  | 65.5 | 69.19 | 1623.1 | 0.793 | 5.26 | 91.462
COR2611190 | SAE 1020 | N | Normal | 12.85 | 23.06 | 17.99 | 2.57 | 21.85 | 4.86 | 16.82 | 30.83 | 43.01 | 18.01 | 8.79 | 5.5 |  | 2.389 | 534 | 33.68 | 8.5 | 37.4 | 12.7 | 13.8 | 38.6 | 13.2 | 58.2 | 74.79 | 1633.2 | 0.81 | 5.86 | 91.016
COR2611191 | SAE 1020 | MANHA | Normal | 21.66 | 50.12 | 15.33 | 3.35 | 6.32 | 1.46 | 1.76 | 29.29 | 40.62 | 16.47 | 11.42 | 5.51 | 6.92 | 2.467 | 512.1 | 33.96 | 9.42 | 37.7 | 17.2 | 17.2 | 38.2 | 13.1 | 53.3 | 72.36 | 1610.6 | 0.768 | 6.72 | 91.803
COR2611192 | SAE 1045 | Tarde | Normal | 20.71 | 33.26 | 2.96 | 4.87 | 16.52 | 5.64 | 16.05 | 28.66 | 45.69 | 14.11 |  |  | 8.02 | 3.239 | 486.2 | 32.62 | 9.67 | 46.8 | 15.8 | 8.8 | 35.1 | 10.3 | 49.6 | 74.71 | 1628.8 | 0.833 | 4.49 | 92.081
COR2611193 | SAE 1020 | Noite | Normal | 24.5 | 2.79 | 23.17 | 19.87 | 5.92 | 17.36 | 6.38 | 22.36 | 37.79 | 15.28 | 7.42 |  | 3.92 | 2.473 | 474.1 | 31.4 | 7.43 | 31.9 | 11.8 | 13.7 | 28 | 14.4 | 45.4 | 75 | 1619.9 | 0.806 | 3.19 | 92.982
COR2611194 | SAE 1020 | Tarde | Normal | 21.75 | 0.17 | 19 | 18.16 | 9.1 | 26.64 | 5.17 | 28.84 | 41.5 | 18.31 | 9.64 | 5.65 | 6.1 | 2.266 | 521.5 | 32.84 | 8.93 | 37 | 16.8 | 19.1 | 44.6 | 17.8 | 66.8 | 63.11 | 1618.1 | 0.753 | 4.92 | 92.205
COR2611195 | CA-50 | Noite | Normal | 39.45 | 11.88 | 7.88 | 7.29 | 3.27 | 3.64 | 26.58 | 25.01 | 33.44 | 15.04 | 7.1 | 3.79 | 5.95 | 2.224 | 516.5 | 30.48 | 5.91 | 32.7 | 11 | 13.5 | 36.1 | 16.8 | 55.8 | 75 | 1621.8 | 0.784 | 2.45 | 92.942
COR2611196 | SAE 1020 | Manha | Normal | 12.53 | 1.62 | 37.37 | 3.8 | 2.17 | 32.09 | 10.42 | 30.69 | 34.74 | 13.53 | 7.63 | 5.03 | 6.55 | 2.568 | 558.2 | 33.59 | 7.75 | 32.8 | 13.2 | 9.9 | 41.1 | 13.1 | 57.7 | 73.37 | 1620.5 | 0.761 | 3.42 | 91.124
COR2611197 | SAE 1020 | Noite | Normal | 16.22 | 11.45 | 25.89 | 4.07 | 8.68 | 24.47 | 9.22 | 30.26 | 35.76 | 14.94 | 9.02 | 6.68 | 6.63 | 2.394 | 572.8 | 33.95 | 10.18 | 33.8 | 12.6 | 14.2 | 36.8 | 14.2 | 56.2 | 75 | 1623.5 | 0.801 | 6.11 | 91.327
COR2611198 | SAE 1020 | Tarde | Normal | 12.15 | 20.15 | 40.81 | 4.33 | 15.11 | 1.61 | 5.84 | 27.19 | 37.84 | 15.49 | 10.1 | 3.65 | 5.15 | 2.443 | 570 | 32.64 | 8.98 | 35.3 | 15.7 | 17.2 | 36.9 | 14.7 | 54.4 | 75 | 1609.5 | 0.736 | 4.11 | 92.201
COR2611199 | SAE 1020 | Tarde | Normal | 14.29 | 8.99 | 53.26 | 1.14 | 2.44 | 16.98 | 2.9 | 30.81 | 31.7 | 16.33 | 6.49 | 5.09 | 7.5 | 1.941 | 516.2 | 32.92 | 10.98 | 28 | 8.2 | 10.7 | 37.6 | 9.1 | 48.7 | 74.1 | 1624.2 | 0.731 | 4.79 | 91.17
COR2611200 | SAE 1020 | Manha | Paradas | 51.44 | 12.09 | 16.01 | 11.41 | 0.3 | 1 | 7.75 | 35.5 | 39.02 | 14.36 |  | 5.39 |  | 2.716 | 523.3 | 40.56 | 9.36 | 34.3 | 14.8 | 14.9 | 34.2 | 15 | 53.5 | 75 | 1619.2 | 0.792 | 6.82 | 90.295
COR2611201 | SAE 1020 | Manha | Normal | 25.87 | 4.63 | 9.69 | 24.29 | 26.33 | 2.97 | 6.22 | 30.06 | 38.32 | 16.12 | 8.2 | 4.79 |  | 2.377 | 500.7 | 35.53 | 6.58 | 36 | 13.2 | 19.5 | 40.7 | 11.4 | 55.8 | 66.41 | 1624.1 | 0.82 | 4.55 | 91.7
COR2611202 | CA-50 | manhã | Paradas | 12.26 | 8.75 | 8.98 | 10.95 | 26.47 | 10.88 | 21.7 | 30.56 | 36.89 | 15.78 | 7.7 | 5.01 |  | 2.338 | 508.5 | 35.11 | 7.52 | 35.2 | 12.1 | 12 | 42 | 12.1 | 58 | 65.45 | 1620.5 | 0.771 | 4.17 | 90.978
COR2611203 | SAE 1045 | Manha | Normal | 7.24 | 25.51 | 16.07 | 1.14 | 26.04 | 7.15 | 16.86 | 32.7 | 36.03 | 11.5 | 8.27 | 5.48 | 3 | 3.134 | 527.9 | 37.01 | 9.61 | 30.9 | 13.7 | 15.9 | 42.5 | 11.9 | 58.2 | 67.02 | 1613.2 | 0.781 | 4.77 | 90.189
COR2611204 | SAE 1020 | Tarde | Normal | 32.47 | 3.89 | 17.07 | 13.07 | 24.05 | 2.29 | 7.15 | 28.28 | 37.67 | 14.48 | 6.56 | 6.92 | 6.82 | 2.601 | 481.5 | 33.41 | 8.94 | 28.7 | 10.8 | 11.1 | 36.2 | 15.1 | 55.9 | 71.74 | 1610.9 | 0.784 | 5.29 | 91.768
COR2611205 | SAE 1045 | tarde | Normal | 23.74 | 22.7 | 3.64 | 12.74 | 33.11 | 2.85 | 1.22 | 27.78 | 38.86 | 14.74 | 7.65 | 5.32 | 6.73 | 2.637 | 572.7 | 32.36 | 7.8 | 36.1 | 11.1 | 16.1 | 40.5 | 9.4 | 55.6 | 75 | 1619 | 0.763 | 5.09 | 92.367
COR2611206 | SAE 1020 | NOITE | Paradas | 9.58 | 4.78 | 23.01 | 4.95 | 40.82 | 2.28 | 14.58 |  | 34.99 | 13.83 | 10.13 |  |  | 2.53 | 499.2 | 32.97 | 6.63 | 28 | 13.8 | 10.7 | 36.8 | 16.4 | 56.4 | 73.2 |  | 0.827 | 5.1 | 91.154
COR2611207 | SAE 1045 | Tarde | Normal | 23.97 | 23.38 | 4.8 | 4.75 | 7.27 | 31.66 | 4.17 |  | 33.63 | 15.48 | 7.34 | 3.78 | 8.3 | 2.173 | 509.8 | 31.92 | 7.01 | 28.6 | 10.1 | 9.8 | 31.4 | 14.2 | 50.8 | 75 | 1642.4 | 0.775 | 4.53 | 92.192
COR2611208 | SAE 1020 | manhã | Normal | 44.34 | 2.76 | 13.14 | 14.45 | 3.25 | 6.68 | 15.38 |  | 44.62 | 14.23 |  | 5.26 |  | 3.136 | 460 | 33.73 | 11.05 | 41.4 | 10 | 14.2 | 37.2 |  | 51.6 | 66.73 | 1612.4 | 0.73 | 3.62 | 92.655
COR2611209 | SAE 1045 | Tarde | Paradas | 11.23 | 12.28 | 11.42 | 11.13 | 16.72 | 11.27 | 25.94 | 30.68 | 38.86 | 15.85 | 8.5 | 3.79 | 5.76 | 2.453 | 504.4 | 33.96 | 7 | 29.2 | 13.1 | 14 | 39.4 | 16.4 | 61.1 | 69.17 | 1642.2 | 0.798 | 4.96 | 90.658
COR2611210 | CA-50 | Manha | Normal | 26.88 | 18.26 | 6.51 | 1.33 | 9.59 | 7.56 | 29.86 |  | 38.24 | 14.73 | 7.78 | 5.57 |  | 2.596 | 515.2 | 34.55 | 7.95 | 35.6 | 13.3 | 18.9 | 29.6 | 15.3 | 46.7 | 75 | 1624.1 | 0.829 | 6.02 | 90.422
COR2611211 | CA-50 | Noite | Paradas | 12.51 | 15.66 | 3.69 | 35.62 | 0.06 | 25.1 | 7.36 |  | 35.95 | 14.34 | 8.88 | 4.75 | 9.01 | 2.507 | 554.2 | 34.29 | 11.44 | 34.6 | 15.9 | 9.4 | 35.8 | 16.5 | 54.7 | 75 | 1633.6 | 0.785 | 6.24 | 90.3
COR2611212 | SAE 1045 | NOITE | Normal | 17.74 | 16.76 | 31.37 | 2.44 | 0.56 | 6.03 | 25.1 | 25.39 | 35.44 | 14.65 | 8.39 |  | 6.05 | 2.419 | 487.9 | 32.54 | 7.46 | 28 | 13.5 | 13.5 | 28 | 15.5 | 47.9 | 75 | 1604.9 | 0.804 | 4.75 | 92.689
COR2611213 | SAE 1020 | TARDE | Partidas | 8.75 | 4.82 | 20.13 | 20.83 | 24.93 | 3.61 | 16.94 | 31.61 | 40.45 | 14.28 | 6.22 | 5.06 | 8.2 | 2.832 | 561.6 | 34.53 | 9.73 | 34.8 | 9.9 | 15.6 | 43.2 | 11.3 | 57.1 | 70.16 | 1634.4 | 0.719 | 5.36 | 90.964
COR2611214 | SAE 1020 | Manha | Normal | 7.54 | 16.8 | 10.56 | 34.99 | 2.2 | 16.06 | 11.85 | 31.1 | 36.91 | 17.67 | 7.94 | 5.35 | 8.53 | 2.09 | 564 | 35.73 | 11.9 | 32.2 | 13.8 | 13.7 | 40.5 | 13.2 | 58.9 | 75 | 1630.7 | 0.78 | 6.38 | 90.304
COR2611215 | SAE 1020 | Tarde | Paradas | 16.02 | 41.55 | 25 | 1.28 | 3.76 | 2.19 | 10.2 | 27.14 | 34.2 | 12.28 | 7.72 | 4.5 | 4.96 | 2.785 | 543 | 29.07 | 6.61 | 33 | 13.1 | 17.6 | 43 | 12.3 | 59.3 | 68.23 | 1628.3 | 0.746 | 4.27 | 91.979
COR2611216 | SAE 1020 | Manha | Normal | 26.3 | 5.61 | 18.85 | 32.1 | 10.94 | 3.21 | 3 | 28.38 | 30.96 | 12.98 | 9.82 | 4.5 | 6.77 | 2.385 | 479.5 | 29.1 | 7.5 | 28 | 13.1 | 13.2 | 28 | 12 | 42.9 | 75 | 1631.8 | 0.807 | 5.49 | 92.232
COR2611217 | SAE 1020 | Noite | Normal | 28.96 | 5.16 | 8.07 | 4.65 | 9.53 | 33.61 | 10.02 | 27.44 | 37.44 | 13.68 | 8.35 |  | 5.85 | 2.737 | 522.3 | 34.33 | 6.56 | 30.9 | 10.6 | 11.6 | 30.4 | 10.9 | 46.5 | 75 | 1621.6 | 0.83 | 5.75 | 91.648
COR2611218 | CA-50 | T | Normal | 15.2 | 15.98 | 39.48 | 13.58 | 14.37 | 0.79 | 0.6 | 26.28 | 43.28 | 15.86 | 7.55 | 4.52 |  | 2.729 | 563.2 | 32.21 | 9.93 | 40 | 11.2 | 13.7 | 36.3 | 8.8 | 48.8 | 75 | 1615.3 | 0.738 | 7.36 | 92.6
COR2611219 | SAE 1020 | Tarde | Normal | 8.37 | 13.75 | 42.42 | 4 | 10.81 | 1.17 | 19.49 | 23.88 | 37.08 | 15.97 | 5.86 | 4.54 |  | 2.322 | 509 | 32.67 | 7.1 | 33.8 | 8 | 13.4 | 35.4 | 11.2 | 51.5 | 75 | 1615.4 | 0.785 | 5.75 | 92.644
COR2611220 | SAE 1020 | Manha | Normal | 15.49 | 1.83 | 16.24 | 28.33 | 13.57 | 19.58 | 4.97 | 23.3 | 36.29 | 13.81 | 11.23 | 5.06 | 6.33 | 2.628 | 516 | 31.92 | 8.35 | 28 | 14.5 | 11.3 | 38.8 | 13.5 | 55.1 | 71.88 | 1624.8 | 0.762 | 4.98 | 92.426
COR2611221 | CA-50 | T | Normal | 21.67 | 6.54 | 28.11 | 3.81 | 11.98 | 3.68 | 24.22 | 23.2 | 41.59 | 19.01 |  | 3.52 | 6.97 | 2.188 | 507.7 | 31.77 | 7.7 | 39 | 14.3 | 11.2 | 40.8 | 18.3 | 61.9 | 67.11 | 1605.5 | 0.784 | 6.26 | 92.22
COR2611222 | CA-50 | Manha | Normal | 10.63 | 9.16 | 29.28 | 27.26 | 2.05 | 0.25 | 21.37 | 30.04 | 39.48 | 16.55 | 8.55 | 4.65 | 4.28 | 2.385 | 570.8 | 34.66 | 8.75 | 34.1 | 13.6 | 10.8 | 38.8 | 10.1 | 52.6 | 75 | 1621.3 | 0.779 | 4.94 | 91.275
COR2611223 | SAE 1020 | Tarde | Normal | 11.56 | 16.79 | 30 | 16.78 | 11.46 | 2.27 | 11.15 | 23.08 | 34.82 | 17.53 |  | 4.84 | 5.52 | 1.987 | 524 | 33.84 | 8.03 | 33.2 | 12.5 | 19.3 | 40.5 | 9.1 | 53.6 | 69.94 | 1639.7 | 0.734 | 4.41 | 92.79
COR2611224 | SAE 1020 | Noite | Normal | 23.68 | 19.01 | 6.08 | 8.12 | 28.72 | 7.92 | 6.47 | 29.24 | 41.3 | 13.3 |  | 2.78 | 7.12 | 3.105 | 493.9 | 32.61 | 11.91 | 36.9 | 12.8 | 15.6 | 36.4 | 11.5 | 51.8 | 73.3 | 1617.7 | 0.766 | 4.41 | 91.692
COR2611225 | SAE 1045 | Tarde | Normal | 28.95 | 7 | 7.45 | 11.91 | 9.94 | 31.97 | 2.77 | 31.84 | 37.2 | 13.16 | 6.74 |  | 7.61 | 2.826 | 471.4 | 33.3 | 10.23 | 28 | 14 | 10.2 | 37.3 | 12.8 | 55.1 | 68.31 | 1609.3 | 0.798 | 4.57 | 90.813
COR2611226 | SAE 1045 | Noite | Normal | 1.31 | 51.83 | 12.97 | 7.6 | 2.63 | 13.89 | 9.77 |  | 32.75 | 13.84 |  | 4.42 | 7.14 | 2.366 | 596.4 | 35.63 | 9.74 | 30.7 | 15.5 | 13.6 | 42.4 | 18.5 | 66.2 | 75 | 1630.5 | 0.696 | 6.22 | 89.395
COR2611227 | SAE 1020 | Manha | Normal | 43.04 | 1.47 | 13.97 | 1.17 | 8.3 | 1.66 | 30.4 | 27.83 | 37.45 | 17.5 | 9.38 | 3.81 |  | 2.14 | 468.6 | 36.21 | 10.22 | 37.7 | 15.6 | 14 | 31.6 | 11 | 45.2 | 75 | 1629.6 | 0.791 | 5.71 | 92.316
COR2611228 | CA-50 | Manha | Normal | 11.34 | 4.46 | 29.57 | 9.51 | 20.63 | 8.15 | 16.33 | 25.95 | 33.56 | 18.81 | 9.64 |  | 7.45 | 1.784 | 555.8 | 30.87 | 4.79 | 28 | 13.8 | 11.5 | 37.1 | 16.5 | 57.9 | 75 | 1615.4 | 0.753 | 3.85 | 92.203
COR2611229 | SAE 1020 | Manha | Normal | 13.05 | 37.29 | 16.98 | 21.08 | 5.14 | 1 | 5.47 | 39.72 | 37.29 | 16.86 | 8.17 | 5.16 | 6.62 | 2.212 | 559.7 | 40.28 | 5.64 | 36.2 | 15.5 | 12.3 | 42.2 | 11.6 | 58.8 | 71.62 | 1619.4 | 0.739 | 6.38 | 89.662
COR2611230 | SAE 1045 | manhã | Normal | 19.69 | 5.02 | 20.02 | 3.57 | 8.66 | 18.31 | 24.72 | 28.63 | 38.93 | 11.65 | 6.31 | 6.47 | 6.18 | 3.341 | 498.6 | 32.41 | 8.49 | 35.8 | 11.8 | 12.6 | 35.6 | 12.6 | 53.3 | 75 | 1606.7 | 0.777 | 4.72 | 91.078
COR2611231 | CA-50 | Manha | Normal | 32.36 | 19.76 | 7.98 | 11.37 | 17.63 | 1.1 | 9.81 | 22.57 | 37.68 | 17.69 | 7.68 | 4.05 | 6.37 | 2.13 | 460 | 30.62 | 5.86 | 33.4 | 12.3 | 15.8 | 37.8 | 16.9 | 58.1 | 65.7 | 1629.4 | 0.722 | 5.64 | 93.102
COR2611232 | SAE 1020 | Tarde | Normal | 36.2 | 22.26 | 24.95 | 0.44 | 12.73 | 0.28 | 3.13 | 32.89 | 39.29 | 16.23 | 8.86 | 5.75 | 7.24 | 2.42 | 497 | 34.92 | 9.01 | 40.3 | 14 | 13 | 38.7 | 15.9 | 59.7 | 69.29 | 1619.1 | 0.806 | 5.09 | 91.327
COR2611233 | CA-50 | Tarde | Normal | 33.05 | 1.06 | 29.42 | 29.05 | 0.04 | 6.7 | 0.67 | 27.95 | 39.26 | 13.25 | 8.05 | 4.68 | 6.06 | 2.964 | 476 | 31.33 | 5.87 | 30.9 | 12.9 | 12.4 | 33.9 | 16.5 | 53.4 | 75 | 1617.7 | 0.808 | 4.97 | 91.862
COR2611234 | SAE 1020 | Tarde | Normal | 1.94 | 19.88 | 18.01 | 14.63 | 20.51 | 5.07 | 19.95 | 24.5 | 34.77 | 12.24 | 7.18 | 4.03 | 4.76 | 2.841 | 521.4 | 29.39 | 7.42 | 30.9 | 11.9 | 12.6 | 35.9 | 8.8 | 49.7 | 75 | 1636.4 | 0.759 | 6.02 | 91.703
COR2611235 | SAE 1020 | Tarde | Normal | 6.27 | 13.66 | 37.53 | 16.39 | 1.97 | 17.99 | 6.18 | 24.05 | 40.01 | 14.83 | 6.51 | 5.14 | 6.99 | 2.698 | 534 | 30.69 | 6.53 | 34.1 | 9.9 | 13.9 | 39.8 | 11.7 | 54.7 | 72.49 |  | 0.791 | 4.59 | 91.578
COR2611236 | SAE 1020 | Manha | Normal | 9.68 | 7.51 | 27.34 | 14.87 | 22.28 | 5.13 | 13.18 | 26.45 | 37.36 | 15.17 | 9.5 | 4.62 | 6.48 | 2.462 | 525.2 | 31.2 | 4.5 | 37.8 | 14.5 | 15.6 | 36.4 | 12 | 52.4 | 75 | 1618 | 0.75 | 3.3 | 92.289
COR2611237 | SAE 1020 | Noite | Normal | 0.85 | 2.02 | 34.78 | 0.65 | 3.71 | 51.59 | 6.4 | 35.86 | 36.83 | 14.94 | 8.63 | 3.48 | 3.01 | 2.465 | 567.7 | 38.28 | 6.24 | 35.6 | 14.9 | 14.9 | 43.9 | 14.8 | 61.9 | 69.84 | 1615 | 0.832 | 5.58 | 89.704
COR2611238 | SAE 1020 | Tarde | Normal | 10.08 | 50.8 | 19.47 | 4.62 | 0.21 | 0.33 | 14.49 | 30.59 | 42.98 | 16.27 | 10.55 | 5.08 | 4.75 | 2.641 | 563.1 | 32.56 | 10.61 | 35.4 | 18.8 | 12.3 | 41.6 | 11 | 55.9 | 73.16 | 1613.4 | 0.715 | 4.93 | 91.005
COR2611239 | SAE 1045 | Noite | Normal | 1.57 | 16.09 | 53.37 | 10 | 1.87 | 0.2 | 16.9 | 23.65 | 36.99 | 13 | 10.94 | 6.58 | 6.84 | 2.844 | 558.3 | 32.06 | 5.95 | 30.4 | 16.4 | 11.6 | 40.7 | 12.5 | 55.8 | 74.02 | 1616.5 | 0.762 | 5.57 | 92.225
COR2611240 | CA-50 | Noite | Normal | 1.64 | 2.31 | 36.51 | 0.9 | 9.45 | 35.28 | 13.92 | 24.27 | 46.12 | 14.55 | 10.75 | 7.11 | 5.11 | 3.171 | 538.3 | 31.63 | 6.23 | 39.1 | 18.8 | 16 | 35.3 | 12.1 | 52.5 | 75 | 1633.8 | 0.811 | 3.27 | 92.186
COR2611241 | CA-50 | Noite | Normal | 7.08 | 6.18 | 26.73 | 17.56 | 19.61 | 10.82 | 12.02 |  | 39.43 | 13.72 | 7.25 | 5.37 | 7.06 | 2.874 | 580 | 37.21 | 11.54 | 40.1 | 12.5 | 11.4 | 38.1 | 9.9 | 50.7 | 75 | 1615.9 | 0.851 | 4.08 | 91.254
COR2611242 | CA-50 | Tarde | Normal | 27.65 | 2.44 | 5.73 | 43.41 | 13.16 | 2.99 | 4.61 | 22.93 | 39.06 | 12.7 | 6.53 | 5.53 |  | 3.076 | 482 | 29 | 7.24 | 35.4 | 10 | 12.5 | 41.4 | 13.5 | 57.9 | 62.82 | 1618.3 | 0.789 | 4 | 92.607
COR2611243 | SAE 1020 | noite | Normal | 29.19 | 9.31 | 28.63 | 16.56 | 6.41 | 1.29 | 8.61 | 28.02 | 40.52 | 14.68 | 7.81 | 5.19 | 6.16 | 2.76 | 498.4 | 33.11 | 9.78 | 29.7 | 13.4 | 9.2 | 32.4 | 16.6 | 52.7 | 75 | 1628.4 | 0.781 | 5.84 | 92.337
COR2611244 | CA-50 | Noite | Normal | 7.79 | 20.23 | 21.18 | 12.45 | 2.11 | 12.94 | 23.3 | 27.5 | 41.06 | 17.83 | 10.89 | 3.45 | 7.52 | 2.303 | 564.4 | 35.08 | 9.61 | 29.1 | 18.1 | 11 | 39.2 | 11.2 | 55.8 | 75 | 1629.3 | 0.715 | 6.05 | 90.713
COR2611245 | CA-50 | Noite | Paradas | 9.03 | 0.32 | 14.98 | 2.35 | 55.8 | 10.59 | 6.93 | 32.7 | 35.44 | 13.01 |  | 2.01 | 5.79 | 2.724 | 565 | 35.72 | 10.57 | 28 | 14.2 | 12 | 39.9 | 13.5 | 58.2 | 75 | 1633.3 | 0.794 | 5.57 | 90.337
COR2611246 | SAE 1020 | Manha | Normal | 10.33 | 14.84 | 15.85 | 17.78 | 7.32 | 3.29 | 30.59 |  | 39.87 | 16.29 | 9.36 | 6.54 | 6.89 | 2.448 | 563.3 | 35.79 | 6.2 | 35.8 | 14.7 | 12.7 | 40 |  | 57.3 | 75 | 1636.7 | 0.841 | 4.96 | 91.254
COR2611247 | SAE 1020 | Tarde | Normal | 33.57 | 4.59 | 14.76 | 17.29 | 1.03 | 0.07 | 28.7 | 28.73 | 36.44 | 16.29 | 7.84 | 4.82 |  | 2.237 | 460 | 34.77 | 5.74 | 30 | 12.6 | 14.7 | 34.8 | 12.8 | 54.1 | 71.33 | 1623 | 0.834 | 4.9 | 91.997
COR2611248 | SAE 1020 | Tarde | Normal | 14.08 | 27.02 | 7.68 | 28.87 | 5.09 | 12.32 | 4.94 | 27.67 | 30.64 | 13.66 |  | 5.8 | 6.67 | 2.242 | 532.7 | 32.97 | 9.21 | 29.4 | 14.7 | 18.9 | 31.7 | 15 | 50.8 | 75 | 1632.5 | 0.806 | 5.44 | 91.519
COR2611249 | SAE 1045 | Manha | Normal | 57.33 | 2.42 | 30.89 | 0.79 | 5.62 | 1.62 | 1.32 | 26.1 | 32.24 | 13.42 | 8.62 | 4.38 | 5.46 | 2.402 | 460 | 32.72 | 9.61 | 28 | 15.5 | 14.9 | 35.5 |  | 51.2 | 69.98 | 1624.8 | 0.78 | 3.85 | 93.241
COR2611250 | SAE 1045 | Tarde | Normal | 50.55 | 18.4 | 3.84 | 8.34 | 6.98 | 0.09 | 11.8 | 24.81 | 36.79 | 15.14 | 10.9 |  | 4.79 | 2.429 | 460 | 30.86 | 8.02 | 33.6 | 16.1 | 12 | 31.7 | 11.8 | 49.7 | 75 | 1618.4 | 0.79 | 5.28 | 92.813
COR2611251 | SAE 1020 | Tarde | Normal | 37.1 | 2.37 | 24.57 | 4.36 | 0.47 | 9.83 | 21.32 | 31.3 | 38.27 | 14.53 | 7.08 |  | 7.04 | 2.635 | 495.3 | 34.31 | 9.88 | 32.6 | 10 | 7.7 | 36.5 | 12 | 52.5 | 73.29 | 1635.1 | 0.744 | 4.71 | 91.346
COR2611252 | CA-50 | Manha | Partidas | 30.78 | 2.49 | 38.12 | 13.1 | 5.44 | 4.44 | 5.62 |  | 38.15 | 13.07 | 7.81 | 2.93 |  | 2.92 | 512.2 | 32.04 | 12.56 | 39.3 | 14.2 | 18.2 | 35.1 | 15.1 | 53 | 75 | 1611.6 | 0.771 | 4.81 | 92.022
COR2611253 | SAE 1045 | Manha | Partidas | 9.39 | 11.94 | 45 | 7.06 | 9.69 | 11.93 | 4.99 | 34.22 | 40.25 | 13.12 | 11.86 | 5.93 |  | 3.068 | 560.8 | 35.7 | 8.54 | 30.1 | 20.2 | 15.4 | 38.6 | 12.1 | 52.9 | 75 | 1622.2 | 0.764 | 6.54 | 89.892
COR2611254 | SAE 1020 | Noite | Normal | 14.6 | 17.22 | 8.83 | 4.83 | 24.42 | 8.19 | 21.9 | 23.8 | 39.86 | 15.09 | 8.55 | 6.1 | 4.06 | 2.641 | 460 | 30.77 | 8.14 | 37.1 | 12.4 | 14.8 | 31.2 | 12.6 | 44.9 | 75 | 1606.1 | 0.782 | 3.55 | 92.318
COR2611255 | CA-50 | manhã | Normal | 15.88 | 30.5 | 15.83 | 30.28 | 3.03 | 0.71 | 3.77 | 29.14 | 40.09 | 14.54 |  |  | 5 | 2.757 | 520.4 | 32.2 | 10.6 | 39.5 | 14.8 | 11.2 | 37 | 16.5 | 60.3 | 75 | 1627.1 | 0.789 | 4.99 | 91.581
COR2611256 | SAE 1020 | Manha | Normal | 22.37 | 10.5 | 8.3 | 38.91 | 18.74 | 0.73 | 0.44 | 25.08 | 44.08 | 15.35 | 7.57 | 3.26 | 5.32 | 2.871 | 538.2 | 33.12 | 9.54 | 43.2 | 12.2 | 12.1 | 35.9 | 18.4 | 56.3 | 75 | 1619.9 | 0.794 | 4.08 | 92.434
COR2611257 | SAE 1020 | Noite | Normal | 27.06 | 2.14 | 4.45 | 39.78 | 11.22 | 5.41 | 9.93 | 24.68 | 33.91 | 12.92 | 9.09 | 4.15 | 6.33 | 2.626 | 568.5 | 30 | 7.51 | 33 | 12.1 | 11.3 | 32.7 | 11.3 | 48.9 | 75 |  | 0.808 | 4.99 | 92.276
COR2611258 | SAE 1020 | Noite | Partidas | 18.23 | 6.51 | 14.35 | 28.76 | 18.92 | 2.32 | 10.91 | 29.81 | 38.46 | 13.71 | 8.4 | 5.42 |  | 2.805 | 522.3 | 37.05 | 11.83 | 35.4 | 12.9 | 11 | 37.8 | 16.9 | 59 | 74.68 | 1617.6 | 0.84 | 4.76 | 90.94
COR2611259 | SAE 1020 | Tarde | Paradas | 36.3 | 7.72 | 15.56 | 8.94 | 15.28 | 6.72 | 9.47 | 31.03 | 35.56 | 13.65 | 6.96 | 4.83 | 7.47 | 2.605 | 465.4 | 35.4 | 8.79 | 31.4 | 11.4 | 5.6 | 33.6 | 15.9 | 53.2 | 74.72 | 1612.1 | 0.753 | 5.48 | 91.22
COR2611260 | CA-50 | Noite | Paradas | 30.85 | 15.02 | 32.98 | 2.17 | 7.5 | 3.2 | 8.28 | 31.8 | 36.67 | 13.43 | 11.43 | 6.18 |  | 2.732 | 503.8 | 33.81 | 9.33 | 36.9 | 16.8 | 21.5 | 40.3 | 12.5 | 54.8 | 67.44 | 1617 | 0.784 | 5.19 | 91.624
COR2611261 | SAE 1045 | Manha | Normal | 24.01 | 6.41 | 7.14 | 37.91 | 2.83 | 1.32 | 20.38 | 28.98 | 35.71 | 15.6 | 6.11 | 6.1 | 7.05 | 2.29 | 513.8 | 33 | 9.46 | 36.9 | 11.5 | 15.2 | 35.9 | 17.6 | 57.9 | 75 | 1616.7 | 0.768 | 6.16 | 91.773
COR2611262 | SAE 1020 | Noite | Normal | 18.24 | 2.72 | 17.23 | 25.09 | 2.34 | 13.37 | 21 | 32.05 | 36.71 | 17.36 |  | 6.62 |  | 2.115 | 543.3 | 31.1 | 10.15 | 35.4 | 14.9 | 17.4 | 38.1 | 12.3 | 55.8 | 75 | 1605.9 | 0.724 | 4.35 | 91.429
COR2611263 | SAE 1020 | Tarde | Normal | 33.1 | 4.93 | 11.96 | 11.18 | 23 | 4.7 | 11.13 |  | 42.12 | 14.05 | 6.94 | 5.81 | 7.32 | 2.997 | 460 | 33.57 | 8.92 | 39.2 | 12.9 | 12.7 | 44.2 | 11.2 | 56.2 | 56.23 | 1626.7 | 0.787 | 5.24 | 92.02
COR2611264 | SAE 1020 | Manha | Paradas | 46.8 | 8.77 | 10.47 | 0.17 | 17.41 | 0.34 | 16.04 | 36.59 | 44.85 | 13.8 | 8.07 | 4.34 | 5.59 | 3.25 | 482.1 | 38.57 | 8.94 | 40.1 | 12.2 | 15 | 34.1 | 10.7 | 49.6 | 75 | 1614.8 | 0.783 | 6.43 | 90.233
COR2611265 | SAE 1020 | MANHA | Normal | 5.91 | 4.7 | 2.8 | 53.12 | 4.2 | 18.79 | 10.47 | 30.42 | 32.83 | 16.16 | 9.02 | 3.74 | 5.99 | 2.032 | 569.8 | 36.33 | 8.02 | 29.2 | 15.5 | 14.9 | 41.5 | 13.1 | 57 | 74.22 | 1621.3 | 0.732 | 4.31 | 91.013
COR2611266 | CA-50 | Tarde | Normal | 4.95 | 7.58 | 12.08 | 20.2 | 23.21 | 6.81 | 25.17 | 27.64 | 34.06 | 15.06 | 7.6 | 5.08 | 5.62 | 2.261 | 550.1 | 31.15 | 5.98 | 32 | 11.4 | 12.7 | 40.6 | 10.3 | 55.8 | 73.13 | 1622.1 | 0.754 | 5.52 | 90.878
COR2611267 | SAE 1020 | Manha | Normal | 26.86 | 1.31 | 33.93 | 3.64 | 0.57 | 26.45 | 7.25 | 30.37 | 36.32 | 12.59 | 8.09 | 4.39 | 4.54 | 2.884 | 500.8 | 33.1 | 8.72 | 33.3 | 11.9 | 10.5 | 36.5 | 18.3 | 58.3 | 74.07 | 1615.7 | 0.726 | 5.8 | 91.683
COR2611268 | CA-50 | Noite | Paradas | 19.14 | 19.16 | 20.68 | 5.88 | 10.38 | 3.72 | 21.04 | 28.05 | 39.28 | 17.53 | 8.03 |  | 6.19 | 2.241 | 514.1 | 32.09 | 8.58 | 33.1 | 14 | 10.1 | 35.1 | 15.9 | 56.6 | 75 | 1619.7 | 0.795 | 4.49 | 90.911
COR2611269 | SAE 1020 | NOITE | Normal | 32.17 | 13.56 | 30.09 | 4.3 | 11.01 | 1.53 | 7.34 |  | 41.65 | 10.44 | 9.77 | 5.38 | 7.86 | 3.99 | 519.5 | 29.42 | 7.3 | 39.2 | 13.7 | 17.2 | 33.8 | 13.5 | 53.4 | 75 | 1622.8 | 0.784 | 4.06 | 93.012
COR2611270 | SAE 1045 | Noite | Normal | 33.08 | 12.66 | 28.71 | 0.09 | 0.42 | 22.2 | 2.82 |  | 39.83 | 14.1 |  | 6.86 |  | 2.824 | 460 | 29.83 | 9.85 | 31.4 | 17.5 | 19 | 33.1 | 14.9 | 54.2 | 75 | 1627.5 | 0.757 | 5.69 | 93.123
COR2611271 | SAE 1020 | TARDE | Normal | 18.82 | 8.35 | 25.47 | 15.01 | 13.12 | 10.7 | 8.52 | 24.43 | 37.58 | 17.55 | 8.43 | 5.32 | 3.47 | 2.141 | 547.6 | 30.6 | 8.52 | 33.4 | 12.1 | 15.8 | 42.5 | 16.3 | 63 | 69.53 | 1620.8 | 0.808 | 6.1 | 92.524
COR2611272 | SAE 1020 | Manha | Normal | 12.8 | 39.81 | 7.87 | 14.85 | 12.12 | 2 | 10.55 | 28.45 | 36.83 | 14.69 | 8.25 | 5.3 | 4.4 | 2.507 | 548 | 35.45 | 10.56 | 32.2 | 14 | 10.8 | 44.7 | 16.2 | 65 | 66.2 | 1634 | 0.752 | 4.54 | 91.116
COR2611273 | SAE 1020 | Manha | Normal | 9.77 | 28.25 | 10.67 | 1.76 | 31.48 | 13.49 | 4.58 | 31.18 | 36.85 | 17.23 | 8.53 | 6.41 | 5.9 | 2.138 | 517.8 | 31.77 | 10.28 | 34.3 | 11.6 | 9.6 | 37.9 | 18.1 | 59.9 | 73.77 | 1612.3 | 0.806 | 5.52 | 89.934
COR2611274 | CA-50 | Tarde | Normal | 14.91 | 18.45 | 9.16 | 2.43 | 30.32 | 13.67 | 11.05 |  | 43.17 | 18.37 | 9.1 | 4.32 | 6.71 | 2.35 | 568.3 | 34.08 | 11.31 | 40.6 | 15 | 10 | 36.7 | 16.3 | 55 | 75 | 1622.4 | 0.797 | 3.49 | 90.56
COR2611275 | SAE 1045 | Manha | Normal | 8.45 | 43.59 | 14.68 | 0.14 | 25.97 | 4.71 | 2.46 | 29.26 | 38.4 | 15.25 | 7.92 | 5.2 | 4.98 | 2.518 | 525 | 33.32 | 8.59 | 29.8 | 12.7 | 19 | 33.2 | 14 | 52.3 | 75 | 1622.7 | 0.725 | 4.92 | 91.028
COR2611276 | SAE 1020 | Manha | Normal | 29.11 | 15.31 | 15.87 | 9.62 | 13.99 | 9.3 | 6.8 | 28.47 | 44.77 | 16.74 | 9.07 | 4.06 | 5.04 | 2.675 | 490.5 | 33.22 | 8.14 | 45.6 | 14.1 | 20.1 | 34.5 | 9.7 | 45.6 | 75 | 1614.4 | 0.792 | 5.17 | 92.266
COR2611277 | SAE 1020 | T | Normal | 3.17 | 12.09 | 22.32 | 8.13 | 16.5 | 14.02 | 23.78 | 31.89 | 35.35 | 14.07 |  | 6.63 | 4.74 | 2.512 | 616.7 | 37.21 | 9.23 | 32.3 | 10 | 15.8 | 41.8 | 15 | 60.3 | 75 | 1630.3 | 0.773 | 3.7 | 89.688
COR2611278 | SAE 1020 | Manha | Normal | 26.56 | 5.76 | 27.06 | 3.49 | 1.66 | 5.07 | 30.39 | 26.33 | 41.89 | 14 | 8.21 |  | 4.1 | 2.993 | 512.4 | 32.13 | 11.14 | 35.1 | 9.9 | 17.6 | 33.4 | 16.8 | 53.5 | 75 | 1627.5 | 0.808 | 4.95 | 92.172
COR2611279 | SAE 1045 | Tarde | Normal | 34.27 | 3.59 | 16.95 | 26.74 | 3.16 | 15.01 | 0.27 |  | 40.85 | 14.2 | 6.94 | 5.05 | 7.81 | 2.876 | 500.2 | 31.59 | 9.38 | 37.7 | 9.6 | 13 | 35.3 | 18.1 | 56.4 | 75 | 1634.4 | 0.773 | 4.88 | 92.198
COR2611280 | CA-50 | Noite | Normal | 21.83 | 14.11 | 7.43 | 6.44 | 25.62 | 14.89 | 9.67 | 27.3 | 44.22 | 14.79 | 9.9 |  | 4.26 | 2.991 | 515.9 | 32.88 | 7.22 | 40.4 | 15.1 | 8.8 | 39.5 | 15.2 | 61.8 | 70.47 |  | 0.762 | 4.19 | 92.242
COR2611281 | SAE 1045 | manhã | Normal | 27.57 | 16.43 | 20.05 | 10.05 | 8.58 | 13.37 | 3.94 | 27.19 | 38.76 | 13.46 | 9.06 |  |  | 2.881 | 491.3 | 33.36 | 8.07 | 37.5 | 15.7 | 20.8 | 37.9 | 14.6 | 55.3 | 70.06 | 1616.3 | 0.759 | 5.05 | 91.952
COR2611282 | CA-50 | Tarde | Normal | 35.74 | 14.85 | 5.37 | 31.75 | 8.37 | 0.13 | 3.78 | 26.58 | 36.91 | 12.49 |  | 5 | 8.4 | 2.957 | 513.9 | 30.51 | 10.86 | 33.6 | 13.5 | 11 | 33.1 | 11.7 | 52.6 | 75 | 1622.4 | 0.795 | 4.04 | 92.736
COR2611283 | SAE 1020 | Noite | Paradas | 15.28 | 36.11 | 21.59 | 2.46 | 3.58 | 18.07 | 2.9 |  | 40.46 | 16.89 | 9.88 | 4.54 |  | 2.395 | 536.9 | 33.98 | 8.24 | 36.7 | 17.2 | 11.5 | 34.8 | 12.6 | 50.8 | 75 | 1603.9 | 0.732 | 4.34 | 89.413
COR2611284 | CA-50 | Tarde | Normal | 17.41 | 4.88 | 0.89 | 34.04 | 24.81 | 14.2 | 3.76 | 23.25 | 40.6 | 15.09 |  | 6.21 | 3.6 | 2.691 | 497.8 | 33.51 | 9.13 | 37.2 | 8.4 | 14.4 | 34.5 | 17.6 | 57.3 | 75 | 1615.4 | 0.764 | 5.07 | 92.14
COR2611285 | SAE 1020 | Manha | Paradas | 19.42 | 7.46 | 16.86 | 9.73 | 27.01 | 2.16 | 17.37 | 32.17 | 38.38 | 17.51 | 8.59 | 7 | 4.89 | 2.192 | 531.9 | 32.83 | 6.85 | 35.5 | 13.7 | 16.8 | 37 |  | 54 | 75 | 1637.4 | 0.788 | 5.23 | 90.562
COR2611286 | SAE 1045 | MANHA | Normal | 11.86 | 13.6 | 25.24 | 3.15 | 20.36 | 11.09 | 14.7 | 33 | 37.91 | 16.62 |  | 5.9 | 6.79 | 2.281 | 542.8 | 34.43 | 11.48 | 37.3 | 10.2 | 15 | 32.4 | 13.1 | 49.7 | 75 | 1617.2 | 0.773 | 3.8 | 90.102
COR2611287 | SAE 1020 | Noite | Paradas | 14.74 | 19.31 | 7.2 | 11.37 | 28.06 | 16.73 | 2.58 | 32.11 | 37.53 | 15.48 | 11.06 |  | 7.79 | 2.425 | 521.1 | 37.66 | 10.28 | 38.8 | 15.7 | 20 | 39.5 | 16.5 | 59 | 71.2 | 1633.4 | 0.75 | 5.77 | 89.941
COR2611288 | SAE 1045 | Tarde | Partidas | 2.19 | 10.9 | 13 | 5.85 | 37.97 | 28.63 | 1.46 | 36.95 | 39.91 | 16.41 | 9.76 |  | 5.74 | 2.431 | 558.9 | 35.9 | 5.67 | 36.7 | 19.1 | 14.5 | 38.8 | 20.2 | 61.8 | 75 | 1612.2 | 0.799 | 4.1 | 88.627
COR2611289 | SAE 1020 | Manha | Normal | 16.2 | 15.24 | 23.55 | 11.54 | 12.14 | 16.29 | 5.04 | 27.9 | 41.35 | 12.95 | 7.54 | 3.54 | 5.65 | 3.194 | 536 | 34.19 | 7.82 | 35.7 | 13 | 9.9 | 40.9 | 9.5 | 53.9 | 70.7 |  | 0.765 | 5.27 | 91.497
COR2611290 | SAE 1020 | Manha | Normal | 29.8 | 39.03 | 17.89 | 0.52 | 1.55 | 0.13 | 11.1 | 26.87 | 35.46 | 16.33 |  | 4.35 | 5.05 | 2.172 | 500.7 | 33.93 | 7.86 | 33.6 | 15.4 | 18.4 | 33.1 | 18.7 | 58.5 | 75 | 1624.3 | 0.782 | 4.89 | 92.425
COR2611291 | SAE 1020 | Manha | Normal | 7.35 | 10.74 | 29.72 | 10.88 | 14.99 | 23.02 | 3.3 | 23.17 | 38.99 | 12.78 | 7.03 | 5.62 | 6.4 | 3.051 | 579.7 | 29.66 | 6.07 | 33.5 | 11.2 | 10.6 | 41.3 |  | 57 | 75 | 1638.6 | 0.797 | 5.66 | 92.657
COR2611292 | SAE 1020 | N | Normal | 11.84 | 9.08 | 10.31 | 0.32 | 43.44 | 2.84 | 22.17 | 27.06 | 37.17 | 11.57 |  | 2.08 | 6.07 | 3.212 | 570 | 34.12 | 11.16 | 37.2 | 10.1 | 10.9 | 45.6 | 6 | 58.4 | 67.55 | 1623.5 | 0.752 | 3.68 | 90.934
COR2611293 | SAE 1020 | Manha | Normal | 19.46 | 16.27 | 25.67 | 10.3 | 18.16 | 2.51 | 7.63 | 30.16 | 41.21 | 13.26 | 10.96 | 6.23 | 6.48 | 3.108 | 555.7 | 33.8 | 7.31 | 35.2 | 15.2 | 14.3 | 41 | 10 | 54.3 | 73.16 | 1641.3 | 0.752 | 5.2 | 91.696
COR2611294 | SAE 1045 | Tarde | Paradas | 25.75 | 0.29 | 11.98 | 28.62 | 15.91 | 15.22 | 2.24 | 39.44 | 35.41 | 12.36 | 7.76 | 5.83 | 6.3 | 2.864 | 552.6 | 36.18 | 10.16 | 28.6 | 10.6 | 15.9 | 38.7 | 19.1 | 59.8 | 75 | 1636.9 | 0.805 | 5.57 | 90.202
COR2611295 | SAE 1045 | Noite | Partidas | 25.42 | 3.88 | 34.17 | 6.25 | 23.34 | 4.2 | 2.75 | 29.3 | 36.84 | 14.85 | 7.76 | 4.49 | 7.52 | 2.481 | 508.8 | 31.29 | 6.94 | 28 | 14.6 | 10.1 | 31.6 | 14 | 49.8 | 75 | 1632.8 | 0.775 | 5.92 | 91.865
COR2611296 | SAE 1020 | tarde | Partidas | 21.61 | 2.51 | 39.41 | 4.42 | 10.45 | 8.21 | 13.38 |  | 35.26 | 14.57 | 8.52 | 4.51 | 7.71 | 2.42 | 507.9 | 31.52 | 8.97 | 31.5 | 11.5 | 12.6 | 41.1 | 13.4 | 58.5 | 66.72 | 1607.2 | 0.774 | 4.89 | 92.706
COR2611297 | CA-50 | Tarde | Normal | 20.8 | 3.37 | 38.07 | 13.63 | 0.56 | 4.76 | 18.8 | 27.99 | 35.58 | 15.59 | 6.28 | 2 | 6.08 | 2.282 | 536.4 | 34.29 | 11.59 | 28 | 10.9 | 13.1 | 46.6 | 19.1 | 70.4 | 62.17 | 1617.5 | 0.753 | 4.96 | 92.253
COR2611298 | SAE 1045 | Manha | Normal | 37.18 | 4.1 | 11.07 | 9.65 | 12.98 | 15.5 | 9.53 | 29.17 | 40.17 | 16.18 | 8.29 | 4.48 |  | 2.483 | 497.5 | 33.75 | 10.13 | 34.4 | 12.3 | 17.8 | 34.8 | 10.9 | 50.6 | 75 | 1625.6 | 0.795 | 5.66 | 91.793
COR2611299 | CA-50 | Manha | Normal | 42.46 | 26.89 | 3.17 | 5.24 | 4.12 | 14.38 | 3.74 | 28.92 | 42.4 | 14.68 | 8.65 | 4.49 | 3.57 | 2.887 | 484.1 | 32.7 | 8.7 | 37.1 | 13.1 | 12.1 | 35.5 | 15.3 | 54.7 | 73.61 | 1622.8 | 0.819 | 4.08 | 91.612