## Planilha1
OrdemPad | OrdemEns | PtCentral | Blocos | Silicio | Temperatura | Cal | Resultado Fósforo (%)
3 | 1 | 1 | 1 | 0.2 | 1350 | 1 | 0.014
5 | 2 | 1 | 1 | 0.2 | 1250 | 3 | 0.018
11 | 3 | 1 | 1 | 0.2 | 1350 | 1 | 0.015
6 | 4 | 1 | 1 | 0.8 | 1250 | 3 | 0.026
4 | 5 | 1 | 1 | 0.8 | 1350 | 1 | 0.02
2 | 6 | 1 | 1 | 0.8 | 1250 | 1 | 0.03
16 | 7 | 1 | 1 | 0.8 | 1350 | 3 | 0.017
14 | 8 | 1 | 1 | 0.8 | 1250 | 3 | 0.027
1 | 9 | 1 | 1 | 0.2 | 1250 | 1 | 0.022
7 | 10 | 1 | 1 | 0.2 | 1350 | 3 | 0.012
10 | 11 | 1 | 1 | 0.8 | 1250 | 1 | 0.031
13 | 12 | 1 | 1 | 0.2 | 1250 | 3 | 0.019
15 | 13 | 1 | 1 | 0.2 | 1350 | 3 | 0.013
9 | 14 | 1 | 1 | 0.2 | 1250 | 1 | 0.023
12 | 15 | 1 | 1 | 0.8 | 1350 | 1 | 0.019
8 | 16 | 1 | 1 | 0.8 | 1350 | 3 | 0.016