## Planilha1
Corrida | %Rec | Delta T | Temp. Lib. | %C | %Mn | %S | %Si | Temp H2O | Vel_Med | Freq.Osc._Med | Vaz_Z1_Med | Pres_Z1_Med | Vaz_Z2_Med | Pres_Z2_Med | Agit_Med | Vaz_H2O_Med | Temp_Ent_Med
1 | 0 | 32 | 1550 | 0.335 | 0.755 | 0.006 | 0.257 | 27 | 2.211667 | 223.3333 | 199.8333 | 4.663836 | 271.5 | 3.532127 | 148.6667 | 102.5 | 41
2 | 0 | 32 | 1560 | 0.364 | 0.703 | 0.009 | 0.265 | 30.6 | 1.985 | 197.3333 | 179.5 | 3.654456 | 244.3333 | 2.739728 | 148.6667 | 102.5 | 37.5
3 | 0 | 33 | 1552 | 0.357 | 0.768 | 0.008 | 0.269 | 28.6 | 2.458333 | 245.3333 | 222.5 | 5.833177 | 302.6667 | 4.543434 | 165.3333 | 102.5 | 42
4 | 0 | 36 | 1561 | 0.37 | 0.713 | 0.008 | 0.259 | 36.9 | 1.941667 | 193.1667 | 178.1667 | 3.474434 | 238.8333 | 2.621512413 | 148.5 | 102.6667 | 34.33333
5 | 16.7 | 31 | 1556 | 0.345 | 0.854 | 0.008 | 0.249 | 33.2 | 2.081667 | 210 | 188 | 3.915227 | 255.3333 | 3.003624 | 148.6667 | 102.3333 | 39
6 | 0 | 30 | 1565 | 0.348 | 0.839 | 0.009 | 0.227 | 35.5 | 2.071667 | 209.3333 | 187 | 3.877531 | 254 | 2.967069 | 148.6667 | 102.3333 | 40
7 | 0 | 29 | 1565 | 0.367 | 0.832 | 0.007 | 0.234 | 32.5 | 2.06 | 208.3333 | 186 | 3.831573 | 252.6667 | 2.92845 | 148.6667 | 102.5 | 40.66667
8 | 0 | 33 | 1554 | 0.352 | 0.834 | 0.009 | 0.258 | 35.4 | 2.06 | 208.3333 | 186.1667 | 3.835824 | 252.6667 | 2.927694877 | 164.5 | 102.6667 | 40
9 | 0 | 29 | 1554 | 0.335 | 0.7 | 0.008 | 0.269 | 34.7 | 2.05 | 207.1667 | 185 | 3.803935 | 251.5 | 2.88020281 | 249.3333 | 102.3333 | 39.66667
10 | 0 | 32 | 1554 | 0.325 | 0.787 | 0.008 | 0.211 | 36.2 | 2.046667 | 206.8333 | 184.6667 | 3.783856 | 250.8333 | 2.860684673 | 249.3333 | 102.3333 | 39
11 | 0 | 33 | 1565 | 0.351 | 0.8 | 0.011 | 0.267 | 32.7 | 1.988333 | 201.1667 | 180.5 | 3.623469035 | 241.8333 | 2.716917 | 249 | 102.3333 | 38.66667
12 | 0 | 31 | 1561 | 0.351 | 0.804 | 0.007 | 0.234 | 33.7 | 2.151667 | 218 | 194.5 | 4.258281946 | 264.6667 | 3.235874 | 249.8333 | 101.5 | 42
13 | 0 | 30 | 1551 | 0.34 | 0.786 | 0.006 | 0.277 | 33.2 | 2.508333 | 249.8333 | 226.5 | 5.946412 | 307 | 4.474811 | 249.8333 | 101.5 | 43.66667
14 | 0 | 28 | 1546 | 0.341 | 0.811 | 0.007 | 0.252 | 34.4 | 2.128333 | 216.1667 | 192.6667 | 4.144012 | 261.5 | 3.121578 | 249.8333 | 101.6667 | 42
15 | 33.3 | 25 | 1546 | 0.33 | 0.816 | 0.007 | 0.226 | 35 | 2.488333 | 247.1667 | 224.8333 | 5.872943004 | 304.8333 | 4.409462 | 249.8333 | 101.6667 | 43
16 | 0 | 25 | 1550 | 0.332 | 0.818 | 0.007 | 0.22 | 36 | 2.14 | 217.3333 | 193.5 | 4.20971032 | 262.6667 | 3.164429903 | 249.8333 | 101.6667 | 42.33333
17 | 0 | 29 | 1548 | 0.335 | 0.779 | 0.007 | 0.253 | 36.4 | 2.451667 | 241.6667 | 221.6667 | 5.692452 | 301 | 4.284542 | 249.8333 | 101.5 | 43
18 | 0 | 29 | 1547 | 0.338 | 0.799 | 0.008 | 0.235 | 33.7 | 2.181667 | 217 | 197.3333 | 4.401348 | 268 | 3.321011 | 249.8333 | 101.6667 | 41.66667
19 | 60 | 29 | 1547 | 0.33 | 0.787 | 0.008 | 0.259 | 33.5 | 2.376667 | 235 | 215 | 5.38872 | 287.3333 | 3.978641 | 249 | 101.6667 | 42
20 | 0 | 27 | 1546 | 0.341 | 0.764 | 0.009 | 0.253 | 33 | 2.018333 | 203.3333 | 180.3333 | 3.546352148 | 242.5 | 2.832511 | 148.1667 | 102.8333 | 43.33333
21 | 0 | 39 | 1567 | 0.343 | 0.687 | 0.01 | 0.229 | 31.5 | 2.285 | 231 | 206.6667 | 4.708101829 | 280.5 | 3.53815 | 249.8333 | 102.6667 | 44.66667
22 | 66.7 | 31 | 1552 | 0.341 | 0.71 | 0.011 | 0.262 | 33.9 | 2.551667 | 248.6667 | 229.8333 | 5.98223869 | 313.8333 | 4.56362 | 249.8333 | 102.5 | 45
23 | 20 | 23 | 1553 | 0.337 | 0.677 | 0.012 | 0.244 | 30 | 2.553333 | 243.6667 | 230.6667 | 6.118809 | 312.1667 | 4.613055 | 249.6667 | 102.6667 | 45
24 | 0 | 30 | 1554 | 0.347 | 0.635 | 0.011 | 0.222 | 36.2 | 2.325 | 233.8333 | 210 | 4.959852 | 285.3333 | 3.765463 | 249.6667 | 102.6667 | 44
25 | 16.7 | 33 | 1554 | 0.322 | 0.655 | 0.01 | 0.256 | 38 | 2.668333 | 250.1667 | 241.1667 | 6.645672 | 327.3333 | 5.032386 | 249.8333 | 102.5 | 45.66667
26 | 0 | 32 | 1552 | 0.332 | 0.653 | 0.009 | 0.233 | 37.9 | 2.656667 | 250.1667 | 240.1667 | 6.598643 | 325.8333 | 4.998138 | 249.8333 | 102.5 | 45.66667
27 | 0 | 30 | 1550 | 0.321 | 0.65 | 0.009 | 0.239 | 38.7 | 2.568333 | 249.8333 | 232.1667 | 6.106196642 | 315.1667 | 4.648192644 | 249.8333 | 102.5 | 45.66667
28 | 0 | 26 | 1550 | 0.33 | 0.658 | 0.011 | 0.229 | 39.7 | 2.494 | 244.4 | 225.8 | 5.795646 | 301.2 | 4.417378 | 249.8 | 102.2 | 46.4
29 | 0 | 39 | 1559 | 0.341 | 0.659 | 0.009 | 0.201 | 37.2 | 2.133333 | 216.1667 | 192.8333 | 3.958908 | 262 | 3.095897317 | 249.8333 | 103.5 | 41.66667
30 | 16.7 | 31 | 1556 | 0.34 | 0.643 | 0.009 | 0.194 | 37.2 | 2.103333 | 213 | 190.8333 | 3.895337 | 255.5 | 3.008257 | 249.8333 | 103.3333 | 41.33333
31 | 0 | 34 | 1557 | 0.348 | 0.756 | 0.008 | 0.222 | 34.7 | 2.2 | 222.8333 | 199 | 4.229939 | 270.6667 | 3.467952 | 172.8333 | 103.1667 | 43.66667
32 | 16.7 | 31 | 1551 | 0.325 | 0.67 | 0.008 | 0.208 | 33.7 | 2.521667 | 250.6667 | 227.8333 | 5.70001 | 309.3333 | 4.640531 | 249.8333 | 103.1667 | 44.66667
33 | 16.7 | 34 | 1555 | 0.326 | 0.634 | 0.007 | 0.209 | 32.2 | 2.461667 | 245.1667 | 222.1667 | 5.400033315 | 301 | 4.377627 | 249.8333 | 103 | 44.66667
34 | 40 | 23 | 1549 | 0.338 | 0.639 | 0.011 | 0.209 | 30.8 | 2.128333 | 216.1667 | 192.3333 | 3.905208 | 261.1667 | 3.189932 | 249.8333 | 103.1667 | 42.83333
35 | 16.7 | 26 | 1550 | 0.32 | 0.666 | 0.012 | 0.215 | 31.3 | 2.151667 | 218.6667 | 194.8333 | 4.029784 | 265 | 3.306605 | 249.8333 | 103.1667 | 42
36 | 0 | 27 | 1549 | 0.33 | 0.677 | 0.011 | 0.235 | 30.6 | 2.538333 | 250.6667 | 229.3333 | 5.80702583 | 311.5 | 4.738512357 | 249.8333 | 103 | 44
37 | 66.7 | 28 | 1551 | 0.336 | 0.636 | 0.01 | 0.235 | 32.5 | 2.481667 | 245.8333 | 224.1667 | 5.539309 | 303.5 | 4.495298 | 249.8333 | 103 | 44.66667
38 | 0 | 29 | 1554 | 0.33 | 0.65 | 0.007 | 0.177 | 32.5 | 2.126667 | 215.6667 | 192.6667 | 3.969176 | 258.3333 | 3.198942 | 249.6667 | 103 | 42.66667
39 | 0 | 31 | 1556 | 0.338 | 0.761 | 0.009 | 0.255 | 34.7 | 2.13 | 214 | 192 | 3.885695934 | 261 | 3.064133644 | 148 | 102 | 45
40 | 0 | 30 | 1555 | 0.338 | 0.77 | 0.007 | 0.269 | 34.4 | 2.11 | 212 | 191 | 3.820155382 | 259 | 3.024457932 | 148 | 102 | 45
41 | 0 | 29 | 1552 | 0.34 | 0.78 | 0.009 | 0.249 | 33.9 | 2.11 | 212 | 191 | 3.832895279 | 259 | 3.036049843 | 148 | 102 | 45